## Summary
Trench Name | ET TR11-B
Location | Etzel Property | Summary of Lithology
Total length | 70.4 | From | To | Lithology | Comments
Date(s) Mapped | Sept/02-04/2011 | 0 | 5.5 | Overburden
Loggers | Chris. A | 5.5 | 8.7 | Granodiorite
Number of samples | 36 | 8.7 | 9.5 | Overburden
|  | 9.5 | 9.8 | Granodiorite
|  | 9.8 | 10.6 | Granodiorite
|  | 10.6 | 11.7 | Overburden
|  | 11.7 | 13.7 | Granodiorite
|  | 13.7 | 15.3 | Overburden
|  | 15.3 | 18.6 | Granodiorite
|  | 18.6 | 23.5 | Granodiorite
|  | 23.5 | 28.6 | Granodiorite
|  | 28.6 | 30 | Overburden
|  | 30 | 33 | Granodiorite
|  | 33 | 33.7 | Overburden
|  | 33.7 | 37.5 | Granodiorite
|  | 37.5 | 50.5 | Granodiorite
|  | 50.5 | 56 | Granodiorite
|  | 56 | 65.4 | Granodiorite
|  | 65.4 | 70.4 | Granodiorite

## Survey
Station (from) | Easting | Northing | Azimuth | Inclination | Up Slope | From | To | Length
A | 385620 | 6887836 | 242 | -35 |  | 0 | 5.5 | 5.5
B | 385616 | 6887834 | 239 | -11 |  | 5.5 | 25 | 19.5
C | 385599 | 6887826 | 242 | -12 |  | 25 | 50 | 25
D | 385577 | 6887815 | 242 | -12 |  | 50 | 70.4 | 20.4
E | 385557 | 6887806 |  |  |  | 70.4

## Description
Logged By: | Chris. A
Trench: | ET TR11-B
Mapping Direction |  | SW
Face mapped (NSEW) |  | NW
Primary Intervals |  | Lith Code | Lithology | Description | Mineralization | [6 empty] | Alteration | [19 empty] | Veining |  |  |  | Brecciation | [5 empty] | NE Contact |  | SW Contact
From | To |  |  |  | Py% | Asp% | Gn% | Sp% | Cp% | FSx% | Mnzn Style | Rock Colour | Si | Bch | Scor | Ser | Cal | Tour | Ank | Lim | Hem | Ksp | Mag | Chl | Talc | Epi | Alb | White Clay | Altn Style | Shearing Intensity | Fracture Intensity | % Vn | Width | Type | Minerals | Clasts | % Clasts | Rounding | Matrix | % Matrix | Intensity | Strike/dip | Description | Strike/dip | Description
0 | 5.5 | 10 | Overburden | Orange brown, sand and clay w/ 50% 1-10cm wide angular rock fragments | 0 | [6 empty] | orange brown | [7 empty] | 4
5.5 | 8.7 | 1 | Granodiorite | Green, medium to coarse grained, phaneritic, quartz, and 15% potasium feldspar. Mod pervasive chlorite alteration, trace weak sericite alteration of some feldspars, trace very weak epidote alteration. (Sample ET TR11-B #1 taken at 7.80m) | 0 | [6 empty] | green |  |  |  | 1 | [7 empty] | 3 |  | 1 |  |  | patchy, pervasive |  | 3
8.7 | 9.5 | 10 | Overburden | Orange brown sand and clay grades into grades into very broken up granodiorite below. Contacts at ?/35-40o | 0 | [6 empty] | orange brown | [7 empty] | 4 | [21 empty] | ?/35-40 | rubble | ?/35-40 | rubble
9.5 | 9.8 | 1 | Granodiorite | Dark orange brown, very broken up, moderate to strong limonite altered w/ patchy 0-1% diss pyrite. Contacts at ?/35-40o. (Sample ET TR11-B #2 taken at 9.60m) | 1 | [5 empty] | diss | orange brown | [7 empty] | 4 | [8 empty] | patchy, pervasive |  | 5
9.8 | 10.6 | 1 | Granodiorite | Green, medium to coarse grained, phaneritic, quartz, and 15% potasium feldspar. Mod pervasive chlorite alteration, trace weak sericite alteration of some feldspars, trace very weak epidote alteration. | 0 | [6 empty] | green |  |  |  | 1 | [7 empty] | 3 |  | 1 |  |  | patchy, pervasive |  | 3
10.6 | 11.7 | 10 | Overburden | Orange brown sand and clay. | 0 | [6 empty] | orange brown | [7 empty] | 4 | [21 empty] | ?/40 | rubble | ?/25 | rubble
11.7 | 13.7 | 1 | Granodiorite | Green, medium to coarse grained, phaneritic, quartz, and 15% potasium feldspar. Mod pervasive chlorite alteration, trace weak sericite alteration of some feldspars, trace very weak epidote alteration. | 0 | [6 empty] | green |  |  |  | 1 | [7 empty] | 3 |  | 1 |  |  | patchy, pervasive |  | 3
13.7 | 15.3 | 10 | Overburden | Orange brown sand and clay. | 0 | [6 empty] | orange brown | [7 empty] | 4 | [21 empty] | ? | irregular | ?/25 | rubble
15.3 | 18.6 | 1 | Granodiorite | Green, medium to coarse grained, phaneritic, quartz, and 15% potasium feldspar. Mod pervasive chlorite alteration, trace weak sericite alteration of some feldspars, trace very weak epidote alteration. At 17.80m fracture angle of 278/90. | 0 | [6 empty] | green |  |  |  | 1 | [7 empty] | 3 |  | 1 |  |  | patchy, pervasive |  | 3
18.6 | 23.5 | 1 | Granodiorite | increased limonite alteration moving to the SW. Becomes more brocken up, rubbly, and sandy. | 0 | [6 empty] | orange brown | [7 empty] | 4 | [8 empty] | patchy, pervasive |  | 4
23.5 | 28.6 | 1 | Granodiorite | Becomes more blocky, strong limonite alteration rims around blocks. At 24.80m few cm wide zones at centers of blocks are not limonite altered w/ pale green pervasive moderte-strong sericite alteration. (Sample ET TR11-B #3 taken at 24.80m) | 0.1 | [5 empty] | diss | orange/grey green |  |  |  | 2 |  |  |  | 4 | [8 empty] | patchy, pervasive |  | 3
28.6 | 30 | 10 | Overburden | Orange brown sand and clay. | 0 | [6 empty] | orange brown | [7 empty] | 4 | [21 empty] | ? | irregular | ?/40 | rubble
30 | 33 | 1 | Granodiorite | Green, medium to coarse grained, phaneritic, quartz, and potasium feldspar. Mod pervasive chlorite alteration, trace weak sericite alteration of some feldspars, trace very weak epidote alteration. | 0 | [6 empty] | green |  |  |  | 1 | [7 empty] | 3 |  | 1 |  |  | patchy, pervasive |  | 3
33 | 33.7 | 10 | Overburden | Orange brown sand and clay. | 0 | [6 empty] | orange brown | [7 empty] | 4 | [21 empty] | ?/60 | rubble | ?/60 | rubble
33.7 | 37.5 | 1 | Granodiorite | Grey white orange, medium to coarse grained, phaneritic, w/ quartz, and potasium feldspar. Areas appear bleached, w/ weak to no chlorite alteration, trace weak sericite alteration of some feldspars, few mm biotite crystals. At 34.70m fracture angle of 38/80. At 37.40m fracture angle of 257/71. | 0 | [6 empty] | grey, white, orange |  |  |  | 1 |  |  |  | 2 |  |  |  | 1 |  | 1 |  |  | patchy, pervasive |  | 3
37.5 | 50.5 | 1 | Granodiorite | Grey white orange, medium to coarse grained, phaneritic, w/ quartz, and potasium feldspar. Areas appear bleached, w/ weak to no chlorite alteration, trace weak sericite alteration of some feldspars, few mm biotite crystals. At 40.40m str limonite oxidation rims blocks of granodiorite, some block centers are pale grey green due to strong pervasive sericite alteration w/ 0.1% diss py. Re-appearence of disseminated chlorite alteration at 48m. At 38.20m fracture angle of 276/76. | 0.1 | [5 empty] | diss | grey, white, orange | [7 empty] | 4 |  |  |  | 1 |  |  |  |  | patchy, pervasive |  | 3
50.5 | 56 | 1 | Granodiorite | Decreased limonite oxidation, and re-appearence of 5-10% potasium feldspar. Areas of white grey bleached colouration w/ disseminated chlorite alteration. (Sample ET TR11-B #4 taken at 55.50m of buff bleached granodiorite). | 0 | [6 empty] | grey, white, orange | [7 empty] | 2 |  |  |  | 2 |  |  |  |  | patchy, pervasive |  | 3
56 | 65.4 | 1 | Granodiorite | increased to strong perv limonite oxidation. Very broken up. Short zone of orange brown sand/clay from 58.20-58.90m w/ irregular contacts at ?/60. | 0 | [6 empty] | orange | [7 empty] | 4 | [8 empty] | patchy, pervasive |  | 4
65.4 | 70.4 | 1 | Granodiorite | Decreased limonite oxidation, and re-appearence of 5-10% potasium feldspar. Areas of white grey bleached colouration w/ disseminated chlorite alteration. (Sample ET TR11-B #5 taken at 67m of grey fine grained angular mafic? clast 2-3cm wide w/ trace epidote and 1% disseminated pyrite. Clast within the granodiorite). At 67m fracture angle of 236/70. | 0.1 | [5 empty] | diss | green, grey | [7 empty] | 1 |  |  |  | 2 |  | 1 |  |  | patchy, pervasive |  | 4

## Samples
[8 empty] | WGHT | G6 | 1DX15 | 1DX15 | 1DX15 | 1DX15 | 1DX15 | 1DX15 | 1DX15 | 1DX15 | 1DX15 | 1DX15 | 1DX15 | 1DX15 | 1DX15 | 1DX15 | 1DX15 | 1DX15 | 1DX15 | 1DX15 | 1DX15 | 1DX15 | 1DX15 | 1DX15 | 1DX15 | 1DX15 | 1DX15 | 1DX15 | 1DX15 | 1DX15 | 1DX15 | 1DX15 | 1DX15 | 1DX15 | 1DX15 | 1DX15 | 1DX15 | 1DX15 | 7TD
[8 empty] | Wgt | Au | Mo | Cu | Pb | Zn | Ag | Ni | Co | Mn | Fe | As | Au | Th | Sr | Cd | Sb | Bi | V | Ca | P | La | Cr | Mg | Ba | Ti | B | Al | Na | K | W | Hg | Sc | Tl | S | Ga | Se | Te | Cu
[8 empty] | KG | GM/T | PPM | PPM | PPM | PPM | PPM | PPM | PPM | PPM | % | PPM | PPB | PPM | PPM | PPM | PPM | PPM | PPM | % | % | PPM | PPM | % | PPM | % | PPM | % | % | % | PPM | PPM | PPM | PPM | % | PPM | PPM | PPM | %
[8 empty] | 0.01 | 0.005 | 0.1 | 0.1 | 0.1 | 1 | 0.1 | 0.1 | 0.1 | 1 | 0.01 | 0.5 | 0.5 | 0.1 | 1 | 0.1 | 0.1 | 0.1 | 2 | 0.01 | 0.001 | 1 | 1 | 0.01 | 1 | 0.001 | 1 | 0.01 | 0.001 | 0.01 | 0.1 | 0.01 | 0.1 | 0.1 | 0.05 | 1 | 0.5 | 0.2 | 0.001 | Analytical Results
Sample | Location | Easting | Northing | From | To | Length | Type | [39 empty] | Au (ppb) | Ag (ppm) | Cu (ppm) | Zn (ppm)
524851 | ET-TR11-B | [5 empty] | BLANK | 0.97 | <0.005 | <0.1 | 1.6 | 1.5 | 13 | <0.1 | 2.7 | 1.6 | 181 | 0.43 | 1.2 | <0.5 | <0.1 | 41 | <0.1 | <0.1 | <0.1 | <2 | 21.37 | 0.014 | <1 | <1 | 11.62 | 12 | <0.001 | <1 | 0.02 | 0.002 | 0.01 | <0.1 | <0.01 | <0.1 | <0.1 | <0.05 | <1 | <0.5 | <0.2 |  | <0.5 | <0.1 | 1.6 | 13
524852 | ET-TR11-B | 385613.669 | 6887832.784 | 5.5 | 8.7 | 3.2 | Rock | 2.85 | 0.022 | 2.3 | 110.1 | 89 | 314 | 2.4 | 4 | 5.3 | 1049 | 2.75 | 76.8 | 17.4 | 12.5 | 18 | 3.3 | 7.7 | 2 | 37 | 0.24 | 0.054 | 18 | 4 | 0.37 | 255 | 0.002 | 2 | 1.13 | 0.038 | 0.22 | <0.1 | 0.02 | 3.5 | 0.3 | <0.05 | 3 | <0.5 | <0.2 |  | 17.4 | 2.4 | 110.1 | 314
524853 | ET-TR11-B | 385611.7518 | 6887831.81 | 8.7 | 9.8 | 1.1 | Rock/Soil | 2.5 | 0.025 | 2.7 | 57.5 | 110.9 | 252 | 1.9 | 4.7 | 38.8 | 1318 | 3.67 | 98.3 | 31.2 | 12.7 | 12 | 6.8 | 3.8 | 5.9 | 28 | 0.11 | 0.043 | 20 | 3 | 0.07 | 343 | 0.002 | 2 | 0.7 | 0.008 | 0.37 | 0.4 | 0.03 | 3.4 | 0.4 | 0.06 | 1 | <0.5 | 0.3 |  | 31.2 | 1.9 | 57.5 | 252
524854 | ET-TR11-B | 385610.9047 | 6887831.38 | 9.8 | 10.6 | 0.8 | Rock | 3.55 | 0.016 | 0.6 | 29.8 | 34.2 | 161 | 0.7 | 4.2 | 4.8 | 510 | 2.3 | 24.9 | 15.2 | 12.2 | 25 | 1.2 | 1.4 | 1.7 | 43 | 0.32 | 0.049 | 12 | 6 | 0.81 | 301 | 0.01 | 1 | 1.69 | 0.06 | 0.16 | <0.1 | <0.01 | 3.4 | 0.1 | <0.05 | 5 | <0.5 | <0.2 |  | 15.2 | 0.7 | 29.8 | 161
524855 | ET-TR11-B | 385610.0576 | 6887830.95 | 10.6 | 11.7 | 1.1 | Rock/Soil | 3.24 | 0.088 | 2 | 86.9 | 321 | 497 | 5.2 | 3.1 | 12.2 | 1028 | 3.93 | 195.4 | 100.6 | 12.5 | 92 | 6 | 7.7 | 12.9 | 37 | 0.16 | 0.054 | 18 | 4 | 0.21 | 264 | 0.001 | 1 | 0.93 | 0.037 | 0.4 | 0.2 | 0.02 | 2.9 | 0.4 | 0.5 | 3 | 0.6 | 1.1 |  | 100.6 | 5.2 | 86.9 | 497
524856 | ET-TR11-B | 385608.6755 | 6887830.248 | 11.7 | 13.7 | 2 | Rock/Soil | 3.28 | 0.007 | 0.5 | 25.8 | 28 | 187 | 0.6 | 3.6 | 6.3 | 510 | 2.66 | 18.4 | 10.7 | 10.8 | 19 | 1.3 | 1.2 | 1.2 | 56 | 0.28 | 0.052 | 13 | 7 | 0.8 | 188 | 0.013 | <1 | 1.36 | 0.046 | 0.14 | 0.1 | <0.01 | 4.4 | 0.1 | <0.05 | 5 | <0.5 | <0.2 |  | 10.7 | 0.6 | 25.8 | 187
524857 | ET-TR11-B | 385607.0704 | 6887829.433 | 13.7 | 15.3 | 1.6 | Rock/Soil | 2.72 | 0.021 | 1.2 | 27.7 | 40.4 | 199 | 0.5 | 4.4 | 9.2 | 763 | 2.61 | 31.9 | 17.2 | 11.4 | 19 | 3.9 | 2.3 | 1.5 | 52 | 0.28 | 0.059 | 14 | 7 | 0.5 | 224 | 0.006 | <1 | 1.44 | 0.025 | 0.16 | 0.1 | 0.03 | 4.9 | 0.1 | <0.05 | 4 | <0.5 | <0.2 |  | 17.2 | 0.5 | 27.7 | 199
524858 | ET-TR11-B | 385605.0195 | 6887828.391 | 15.3 | 18.3 | 3 | Rock/Soil | 3.38 | 0.013 | 0.6 | 27.9 | 24.3 | 131 | 0.4 | 3.8 | 6.9 | 563 | 2.75 | 20.1 | 13.4 | 11.6 | 21 | 1.3 | 1 | 1.1 | 58 | 0.28 | 0.051 | 13 | 5 | 0.84 | 197 | 0.018 | 1 | 1.41 | 0.051 | 0.13 | <0.1 | <0.01 | 4.2 | 0.1 | <0.05 | 5 | <0.5 | <0.2 |  | 13.4 | 0.4 | 27.9 | 131
524859 | ET-TR11-B | 385603.5482 | 6887827.644 | 18.3 | 18.6 | 0.3 | Rock/Soil | 2.6 | 0.015 | 0.8 | 21.4 | 26.4 | 156 | 0.6 | 4.3 | 11.5 | 570 | 3.15 | 20.9 | 15.6 | 13 | 19 | 1.7 | 0.9 | 1.7 | 52 | 0.26 | 0.05 | 14 | 7 | 0.88 | 263 | 0.009 | <1 | 1.62 | 0.048 | 0.18 | 3.1 | <0.01 | 4 | 0.1 | 0.13 | 6 | <0.5 | 0.3 |  | 15.6 | 0.6 | 21.4 | 156
524860 | ET-TR11-B | [5 empty] | STANDARD PM436 | 0.1 | 0.372 | 10.3 | 136.9 | 7.6 | 52 | 0.2 | 27.5 | 37.2 | 490 | 3.17 | 1359.7 | 361.2 | 3 | 72 | 0.2 | 2 | 4.2 | 82 | 1.31 | 0.061 | 7 | 47 | 0.77 | 132 | 0.122 | 2 | 1.66 | 0.184 | 0.27 | 0.4 | <0.01 | 2.9 | <0.1 | 0.12 | 5 | 2.1 | 0.8 |  | 361.2 | 0.2 | 136.9 | 52
524861 | ET-TR11-B | 385602.0769 | 6887826.896 | 18.6 | 21.6 | 3 | Rock/Soil | 4.05 | 0.034 | 1.1 | 22.4 | 64.2 | 202 | 1.1 | 3.1 | 8.8 | 602 | 2.71 | 39.3 | 58.3 | 10.4 | 18 | 3.5 | 1.4 | 3 | 26 | 0.14 | 0.044 | 16 | 3 | 0.31 | 174 | 0.001 | 1 | 0.84 | 0.015 | 0.24 | 1.5 | 0.01 | 2.4 | 0.2 | <0.05 | 3 | 0.7 | 0.4 |  | 58.3 | 1.1 | 22.4 | 202
524862 | ET-TR11-B | 385599.8923 | 6887825.787 | 21.6 | 23.5 | 1.9 | Rock | 2.67 | 0.049 | 1.8 | 18.4 | 99.5 | 130 | 1.8 | 1.1 | 1.6 | 151 | 2.26 | 108.2 | 48.5 | 5.8 | 31 | 1.7 | 2.8 | 4.1 | 13 | 0.05 | 0.015 | 15 | 1 | 0.02 | 114 | <0.001 | <1 | 0.26 | 0.006 | 0.25 | 0.9 | 0.03 | 0.9 | 0.2 | 0.16 | <1 | 0.9 | 0.5 |  | 48.5 | 1.8 | 18.4 | 130
524863 | ET-TR11-B | 385597.7076 | 6887824.677 | 23.5 | 26.5 | 3 | Rock/Soil | 3.12 | 0.009 | 3.3 | 33.7 | 104.2 | 363 | 0.8 | 8 | 20 | 3719 | 2.78 | 114.8 | 14.9 | 6.1 | 35 | 8.7 | 3.6 | 1.4 | 17 | 0.24 | 0.103 | 22 | 4 | 0.04 | 470 | 0.001 | 1 | 0.49 | 0.01 | 0.23 | 0.2 | 0.01 | 3 | 0.4 | 0.06 | 1 | <0.5 | <0.2 |  | 14.9 | 0.8 | 33.7 | 363
524864 | ET-TR11-B | 385595.4338 | 6887823.522 | 26.5 | 28.6 | 2.1 | Rock/Soil | 3.92 | 0.032 | 5.7 | 66.9 | 183.3 | 242 | 2 | 4.6 | 7.2 | 896 | 3.04 | 128.5 | 39.9 | 8.8 | 24 | 3.7 | 9.4 | 4.1 | 19 | 0.22 | 0.064 | 18 | 3 | 0.04 | 321 | 0.001 | 1 | 0.46 | 0.009 | 0.27 | 0.2 | 0.04 | 2.5 | 0.2 | 0.09 | 1 | 0.6 | 0.3 |  | 39.9 | 2 | 66.9 | 242
524865 | ET-TR11-B | 385593.8733 | 6887822.729 | 28.6 | 30 | 1.4 | Rock/Soil | 3.19 | 0.016 | 1.1 | 40.1 | 120.1 | 405 | 1.1 | 4.1 | 12.9 | 922 | 2.75 | 38.9 | 18 | 11.3 | 14 | 4.2 | 2.4 | 2.2 | 33 | 0.18 | 0.056 | 21 | 4 | 0.34 | 185 | 0.001 | <1 | 0.91 | 0.004 | 0.19 | 0.2 | 0.08 | 3.1 | 0.2 | 0.06 | 3 | <0.5 | 0.2 |  | 18 | 1.1 | 40.1 | 405
524866 | ET-TR11-B | 385591.9116 | 6887821.733 | 30 | 33 | 3 | Rock/Soil | 2.6 | 0.016 | 1 | 33.8 | 53.7 | 180 | 0.7 | 4.8 | 10 | 733 | 3.02 | 43.1 | 29.2 | 10.6 | 21 | 2.4 | 2.5 | 1.4 | 48 | 0.22 | 0.062 | 14 | 6 | 0.51 | 417 | 0.003 | 1 | 1.18 | 0.035 | 0.18 | 0.2 | 0.02 | 4.9 | 0.2 | 0.07 | 4 | 0.6 | <0.2 |  | 29.2 | 0.7 | 33.8 | 180
524867 | ET-TR11-B | 385590.2619 | 6887820.895 | 33 | 33.7 | 0.7 | Soil/Rock | 2.41 | 0.124 | 1.8 | 48.1 | 98.1 | 312 | 1.3 | 5.2 | 11.5 | 917 | 3.18 | 71.5 | 112.5 | 12.8 | 24 | 3.6 | 4.8 | 3.1 | 46 | 0.32 | 0.062 | 23 | 7 | 0.48 | 253 | 0.006 | 1 | 1.27 | 0.023 | 0.22 | 0.1 | 0.03 | 5 | 0.2 | <0.05 | 4 | 0.5 | 0.2 |  | 112.5 | 1.3 | 48.1 | 312
524868 | ET-TR11-B | 385588.6123 | 6887820.057 | 33.7 | 36.7 | 3 | Rock/Soil | 3.83 | 0.02 | 2.3 | 18.2 | 30.3 | 133 | 0.3 | 4.8 | 8.3 | 920 | 2.44 | 176 | 22.2 | 10.5 | 18 | 3.1 | 3.5 | 0.8 | 37 | 0.23 | 0.071 | 22 | 5 | 0.22 | 274 | 0.002 | 1 | 0.68 | 0.013 | 0.18 | 0.1 | 0.01 | 4.6 | 0.2 | <0.05 | 2 | <0.5 | <0.2 |  | 22.2 | 0.3 | 18.2 | 133
524869 | ET-TR11-B | [5 empty] | FIELD DUPLICATE | 3.42 | 0.021 | 4.5 | 21.5 | 42.3 | 165 | 0.3 | 5.9 | 9.6 | 1616 | 2.28 | 161.8 | 24.4 | 8.7 | 23 | 3 | 3.4 | 0.7 | 27 | 0.23 | 0.082 | 28 | 5 | 0.13 | 450 | 0.001 | 2 | 0.56 | 0.011 | 0.22 | 0.1 | 0.02 | 3.8 | 0.3 | <0.05 | 2 | 0.6 | <0.2 |  | 24.4 | 0.3 | 21.5 | 165
524870 | ET-TR11-B | 385585.9372 | 6887818.698 | 36.7 | 39.7 | 3 | Rock/Soil | 2.98 | 0.035 | 4.9 | 18.5 | 38.9 | 222 | 0.3 | 6.4 | 9.7 | 1893 | 2.18 | 300 | 43.7 | 8 | 29 | 3 | 4.7 | 0.4 | 19 | 0.2 | 0.08 | 27 | 5 | 0.03 | 978 | <0.001 | 1 | 0.33 | 0.004 | 0.18 | 0.2 | 0.01 | 4 | 0.3 | <0.05 | <1 | <0.5 | <0.2 |  | 43.7 | 0.3 | 18.5 | 222
524871 | ET-TR11-B | 385583.2621 | 6887817.339 | 39.7 | 42.7 | 3 | Rock/Soil | 4 | 0.038 | 4.3 | 38.6 | 63.7 | 222 | 0.6 | 6.6 | 10.1 | 2040 | 2.57 | 206.7 | 37.6 | 7.9 | 34 | 3.3 | 5.6 | 0.9 | 18 | 0.23 | 0.08 | 25 | 4 | 0.04 | 724 | 0.001 | 2 | 0.42 | 0.005 | 0.23 | 0.1 | 0.02 | 3.6 | 0.4 | 0.05 | 1 | 0.6 | <0.2 |  | 37.6 | 0.6 | 38.6 | 222
524872 | ET-TR11-B | 385580.81 | 6887816.094 | 42.7 | 45.2 | 2.5 | Rock/Soil | 3.17 | <0.005 | 1.4 | 14.2 | 11.6 | 68 | 0.2 | 4 | 8.1 | 590 | 2.91 | 13.5 | 7.8 | 11.8 | 29 | 0.8 | 1.5 | 0.5 | 62 | 0.39 | 0.054 | 15 | 7 | 0.8 | 242 | 0.017 | <1 | 1.52 | 0.079 | 0.15 | <0.1 | <0.01 | 5.9 | 0.1 | <0.05 | 6 | <0.5 | <0.2 |  | 7.8 | 0.2 | 14.2 | 68
524873 | ET-TR11-B | 385579.3387 | 6887815.347 | 45.2 | 46 | 0.8 | Rock/Soil | 3.17 | 0.021 | 2.3 | 50.8 | 131.9 | 299 | 1.1 | 4.4 | 13.3 | 1051 | 3.04 | 56.4 | 25.1 | 15.5 | 14 | 3.2 | 5.1 | 2.3 | 32 | 0.19 | 0.062 | 27 | 4 | 0.17 | 225 | 0.001 | <1 | 0.86 | 0.003 | 0.23 | <0.1 | 0.04 | 4 | 0.2 | <0.05 | 2 | <0.5 | 0.5 |  | 25.1 | 1.1 | 50.8 | 299
524874 | ET-TR11-B | [5 empty] | BLANK | 0.91 | <0.005 | <0.1 | 1 | 1.2 | 12 | <0.1 | 2.3 | 1.6 | 193 | 0.44 | 1 | <0.5 | 0.2 | 41 | <0.1 | <0.1 | <0.1 | 2 | 21.2 | 0.02 | <1 | <1 | 11.48 | 16 | 0.002 | <1 | 0.06 | 0.002 | 0.04 | <0.1 | <0.01 | 0.1 | <0.1 | <0.05 | <1 | 0.5 | <0.2 |  | <0.5 | <0.1 | 1 | 12
524875 | ET-TR11-B | 385577.6445 | 6887814.486 | 46 | 49 | 3 | Rock/Soil | 3.33 | 0.023 | 2.6 | 68.7 | 108 | 621 | 1.4 | 4.7 | 16.2 | 1917 | 3.54 | 84.8 | 28 | 14.3 | 17 | 7.9 | 7.2 | 3.9 | 30 | 0.15 | 0.058 | 26 | 3 | 0.24 | 367 | 0.001 | 1 | 0.79 | 0.011 | 0.27 | 0.1 | 0.02 | 3.5 | 0.3 | <0.05 | 2 | <0.5 | 0.8 |  | 28 | 1.4 | 68.7 | 621
524876 | ET-TR11-B | 385575.6381 | 6887813.467 | 49 | 50.5 | 1.5 | Rock/Soil | 3.35 | 0.018 | 3.5 | 40.5 | 201.6 | 204 | 0.9 | 3.7 | 9.1 | 970 | 3 | 47.5 | 22.6 | 14 | 15 | 2.6 | 3.7 | 2.1 | 26 | 0.24 | 0.054 | 22 | 3 | 0.29 | 234 | 0.001 | <1 | 1 | 0.009 | 0.25 | <0.1 | 0.01 | 2.7 | 0.2 | <0.05 | 2 | 0.5 | 0.4 |  | 22.6 | 0.9 | 40.5 | 204
524877 | ET-TR11-B | 385573.6318 | 6887812.448 | 50.5 | 53.5 | 3 | Rock/Soil | 4.42 | 0.017 | 5.7 | 32.1 | 78.5 | 130 | 0.9 | 4.2 | 11.4 | 767 | 3.21 | 22.2 | 20.6 | 11.8 | 26 | 2.2 | 2.2 | 2.5 | 38 | 0.18 | 0.057 | 21 | 5 | 0.49 | 253 | 0.002 | <1 | 1.1 | 0.026 | 0.18 | 0.1 | 0.01 | 3.6 | 0.2 | <0.05 | 4 | 0.6 | 0.5 |  | 20.6 | 0.9 | 32.1 | 130
524878 | ET-TR11-B | 385571.2688 | 6887811.248 | 53.5 | 55.8 | 2.3 | Rock/Soil | 3.86 | 0.142 | 1.5 | 30 | 42.2 | 145 | 1 | 3.8 | 13.5 | 749 | 2.87 | 33.1 | 112.4 | 12 | 16 | 1.8 | 4.7 | 3.2 | 32 | 0.17 | 0.054 | 21 | 4 | 0.31 | 226 | 0.001 | 1 | 0.97 | 0.019 | 0.25 | 0.1 | 0.02 | 3.4 | 0.2 | <0.05 | 3 | <0.5 | 1.1 |  | 112.4 | 1 | 30 | 145
524879 | ET-TR11-B | 385569.1733 | 6887810.183 | 55.8 | 58.2 | 2.4 | Rock/Soil | 3.09 | 0.058 | 1.4 | 23.8 | 75 | 133 | 1.2 | 2.8 | 9.6 | 384 | 3.03 | 24.4 | 76 | 13.2 | 20 | 1.4 | 2.1 | 3.4 | 33 | 0.14 | 0.051 | 21 | 4 | 0.34 | 176 | 0.001 | <1 | 0.92 | 0.022 | 0.2 | <0.1 | <0.01 | 2.8 | 0.2 | <0.05 | 3 | <0.5 | 0.8 |  | 76 | 1.2 | 23.8 | 133
524880 | ET-TR11-B | 385567.7912 | 6887809.481 | 58.2 | 58.9 | 0.7 | Rock/Soil | 2.93 | 0.039 | 3 | 45.6 | 130.7 | 284 | 1.5 | 4.1 | 15 | 647 | 3.77 | 93.6 | 57.6 | 14.1 | 66 | 2.2 | 6.4 | 4.4 | 37 | 0.16 | 0.054 | 28 | 5 | 0.19 | 258 | 0.001 | <1 | 0.89 | 0.011 | 0.27 | 0.1 | 0.04 | 4.3 | 0.2 | 0.21 | 3 | 0.6 | 0.9 |  | 57.6 | 1.5 | 45.6 | 284
524881 | ET-TR11-B | 385566.1416 | 6887808.643 | 58.9 | 61.9 | 3 | Rock/Soil | 3.28 | 0.019 | 2.2 | 46.5 | 136.6 | 284 | 1.7 | 3.8 | 13.7 | 1099 | 3.12 | 116.9 | 21.5 | 13.8 | 28 | 3 | 3.2 | 3.3 | 31 | 0.14 | 0.059 | 25 | 5 | 0.14 | 345 | <0.001 | 1 | 0.68 | 0.01 | 0.26 | 0.1 | <0.01 | 3.5 | 0.3 | 0.05 | 2 | <0.5 | 0.5 |  | 21.5 | 1.7 | 46.5 | 284
524882 | ET-TR11-B | 385563.4219 | 6887807.262 | 61.9 | 65 | 3.1 | Rock/Soil | 3.31 | 0.026 | 1.6 | 37.3 | 95.2 | 178 | 1.5 | 3.8 | 9.8 | 1374 | 2.77 | 54.7 | 29.1 | 12.3 | 22 | 2.9 | 7.7 | 3.2 | 20 | 0.11 | 0.055 | 26 | 2 | 0.07 | 250 | <0.001 | 1 | 0.51 | 0.007 | 0.27 | 0.2 | 0.02 | 2.7 | 0.3 | <0.05 | 1 | <0.5 | 0.4 |  | 29.1 | 1.5 | 37.3 | 178
524883 | ET-TR11-B | [5 empty] | STANDARD PM1129 | 0.1 | 3.606 | 202.2 | 2417.6 | 72.1 | 90 | 33.5 | 35.7 | 25.3 | 625 | 4.38 | 45.7 | 3716.1 | 1.9 | 115 | 0.8 | 75.4 | 1.8 | 65 | 1.15 | 0.076 | 6 | 18 | 0.97 | 69 | 0.112 | <1 | 1.55 | 0.106 | 0.19 | 0.3 | 9.7 | 2.3 | 0.1 | 1.76 | 4 | 1 | 21 | 0.24 | 3716.1 | 33.5 | 2417.6 | 90
524884 | ET-TR11-B | 385561.8614 | 6887806.469 | 65 | 65.4 | 0.4 | Rock/Soil | 3.4 | 0.035 | 0.8 | 38.8 | 32 | 105 | 0.5 | 4.3 | 6.6 | 778 | 3.32 | 17.7 | 26.7 | 12.5 | 26 | 1.5 | 1.7 | 1.5 | 65 | 0.46 | 0.06 | 14 | 8 | 1.03 | 249 | 0.021 | 1 | 1.78 | 0.06 | 0.19 | 0.1 | <0.01 | 5.3 | 0.2 | 0.28 | 6 | <0.5 | <0.2 |  | 26.7 | 0.5 | 38.8 | 105
524885 | ET-TR11-B | 385560.3456 | 6887805.699 | 65.4 | 68.4 | 3 | Rock/Soil | 4.62 | 0.027 | 1.2 | 64.3 | 117 | 207 | 2 | 4.2 | 8.1 | 799 | 3.02 | 37.2 | 33.1 | 12.1 | 15 | 2.1 | 3.6 | 3.7 | 37 | 0.17 | 0.053 | 21 | 6 | 0.53 | 208 | 0.002 | 1 | 1.14 | 0.026 | 0.24 | 0.7 | <0.01 | 3.7 | 0.2 | 0.06 | 4 | <0.5 | 0.3 |  | 33.1 | 2 | 64.3 | 207
524886 | ET-TR11-B | 385558.1163 | 6887804.567 | 68.4 | 70.4 | 2 | Rock/Soil | 3.47 | 0.019 | 0.8 | 38.8 | 32.4 | 92 | 0.5 | 4.9 | 7 | 701 | 2.84 | 18.7 | 28.7 | 13.1 | 21 | 1.2 | 1.8 | 1.2 | 42 | 0.28 | 0.053 | 17 | 8 | 0.72 | 255 | 0.005 | <1 | 1.54 | 0.046 | 0.18 | <0.1 | <0.01 | 4.1 | 0.2 | <0.05 | 5 | <0.5 | <0.2 |  | 28.7 | 0.5 | 38.8 | 92

## Legend
Lithology | 10 | Overburden
| 1 | Granodiorite
| 2 | Quartz Porphyry
Mineralization
| Py | Pyrite
| Po | Pyrrhotite
| Sph | Sphalerite
| Cp | Chalcopyrite
Alteration
| Si | Silicification |  | Mag | Magnetite (hydrothermal)
| Ser | Sericite |  | Chl | Chlorite
| Cal | Calcite |  | Talc | Talc
| Tour | Tourmaline |  | Epi | Epidote
| Ank | Ankerite (Fe-Carb) |  | Alb | Albite (is this our 'bleaching'?)
| Lim | Limonite
| Hem | Hematite
| Ksp | Potassium Feldspar (careful with this one)
Alteration Intensity
| 1 | subtle | Affects some of the rock with partial replacements
| 2 | weak
| 3 | moderate | Some of rock remains unaltered
| 4 | strong | All of the rock is altered, but fabric remains
| 5 | intense | Fabric is obliterated by alteration
Fracture Intensity
| 1 | subtle
| 2 | weak
| 3 | moderate
| 4 | strong
| 5 | intense
Shearing Intensity
| 1 | subtle
| 2 | weak
| 3 | moderate
| 4 | strong
| 5 | intense
Breccia Intensity
| 1 | Crackle breccia, interconnecting network of fine veinlets, no rotation
| 2 | Minor rotation, monomict, single phase
| 3 | Some rotation of clasts, dominantly monomict, possible to reconstruct
| 4 | Rotation and transport of clasts, may be multiphase, hard or impossible to reconstruct
| 5 | Multiphase, transported clasts, impossible to reconstruct
Rounding
| 1 | Angular
| 2 | Sub-angular
| 3 | Sub-rounded
| 4 | Rounded
Veining
str | Stringer | <1 mm
vnlt | Veinlet | 1-10 mm
vn | Vein | >1 cm