## Summary
Trench Name | ET TR11-C
Location | Etzel Property | Summary of Lithology
Total length | 53.1 | From | To | Lithology | Comments
Date(s) Mapped | Sept/08,09/2011 | 0 | 4.4 | Overburden
Loggers | Chris. A | 4.4 | 5.8 | Granodiorite
Number of samples | 12 | 5.8 | 7.4 | Clay Alt
|  | 7.4 | 10.5 | Overburden
|  | 10.5 | 15.6 | Granodiorite
|  | 15.6 | 18.3 | Overburden
|  | 18.3 | 20.6 | Granodiorite
|  | 20.6 | 22.9 | Overburden
|  | 22.9 | 26.5 | Clay Alt
|  | 26.5 | 27.8 | Overburden
|  | 27.8 | 35.6 |  | Strong and pervasive limonite altered rock
|  | 35.6 | 37.5 | Overburden
|  | 37.5 | 38.3 | Clay Alt
|  | 38.3 | 53.1 | Overburden

## Survey
Station (from) | Easting | Northing | Azimuth | Inclination | Up Slope | From | To | Length
A | 384912 | 6888298 | 184 | -5 |  | 0 | 25 | 25
B | 384910 | 6888274 | 184 | -4 |  | 25 | 53.1 | 28.1
C | 384908 | 6888243 |  |  |  | 53.1

## Description
Logged By: | Chris. A
Trench: | TR ET11-C
Mapping Direction |  | SE
Face mapped (NSEW) |  | NE
Primary Intervals |  | Lith Code | Lithology | Description | Mineralization | [6 empty] | Alteration | [19 empty] | Veining |  |  |  | Brecciation | [5 empty] | NW Contact |  | SE Contact
From | To |  |  |  | Py% | Asp% | Gn% | Sp% | Cp% | FSx% | Mnzn Style | Rock Colour | Si | Bch | Scor | Ser | Cal | Tour | Ank | Lim | Hem | Ksp | Mag | Chl | Talc | Epi | Alb | White Clay | Altn Style | Shearing Intensity | Fracture Intensity | % Vn | Width | Type | Minerals | Clasts | % Clasts | Rounding | Matrix | % Matrix | Intensity | Strike/dip | Description | Strike/dip | Description
0 | 4.4 | 10 | Overburdon | Orange clay and sand w/ cm wide angular rocks. | 0 | [6 empty] | Orange | [7 empty] | 4 | [22 empty] | irregular |  | irregular
4.4 | 5.8 | 1 | Granodiorite | Strong oxidization overprints rock. Can make out coarse grained texture | 0 | [6 empty] | Orange | [7 empty] | 4 | [10 empty] | 3 | [11 empty] | irregular |  | irregular
5.8 | 7.4 | 4 | Clay Alt | Very broken up and rubbly, strong clay, and patchy str silica alteration. Silica is dominantly in the form of quartz phenos (may be a strongly altered granodiorite?). (Sample ET TR11-C1 taken at 6.75m w/ quartz veinlet). | 0 | [6 empty] | grey/white | 2 | [6 empty] | 2 | [7 empty] | 4 |  |  | 5 | [10 empty] | 320?/45 | rubble | 320/? | irregular
7.4 | 10.5 | 10 | Overburdon | Orange and grey clay and sand | 0 | [6 empty] | orange/grey | [7 empty] | 4 | [22 empty] | irregular |  | irregular
10.5 | 15.6 | 1 | Granodiorite | Green and grey, medium to coarse grained, quartz, 15% potasium feldspar, moderate disseminated chlorite alteration, trace epidote. Very weak limonite oxidation. In places trace biotite. Strong limonite oxide and very brocken up from 10.50-12m, and 14.60-15.60m. Weak limonte oxide and large blocks 10-50cm wide from 12-14.60m. (Trench cave in from 13.45-18.30m, most was uncovered). | 0 | [6 empty] | green/grey | [7 empty] | 2 |  |  |  | 2 | [6 empty] | 3 | [11 empty] | irregular |  | irregular
15.6 | 18.3 | 10 | Overburdon | orange clay and sand | 0 | [6 empty] | orange | [7 empty] | 4 | [22 empty] | irregular |  | irregular
18.3 | 20.6 | 1 | Granodiorite | Very weathered and oxidized, very broken up (just scratching the surface of the outcrop). Areas w/ strong oxidized matrix around mm quartz phenos resemble quartz porphyry from trench ET TR11-A. | 0 | [6 empty] | green/grey | [7 empty] | 4 | [10 empty] | 5 | [11 empty] | irregular |  | irregular
20.6 | 22.9 | 10 | Overburdon | Orange clay and sand | 0 | [6 empty] | orange | [7 empty] | 4 | [22 empty] | irregular |  | irregular
22.9 | 26.5 | 4 | Clay Alt | Zone of bery rubbly, broken up, white grey, str clay, and patchy strong silica alteration. Sub mm vuggs. Weak limonite along irregular fractures and in vuggs. Silica is dominantly in the form of quartz phenos (may be a strongly altered granodiorite?). (Sample ER TR11-C2 taken at 26.50m). | 0 | [6 empty] | white/grey | 2 | [6 empty] | 2 | [7 empty] | 4 |  |  | 5 | [10 empty] | 320/? | rubbly | 320/? | irregular
26.5 | 27.8 | 10 | Overburdon | Orange clay and sand | 0 | [6 empty] | orange | [7 empty] | 4 | [22 empty] | irregular |  | irregular
27.8 | 35.6 | 3 |  | Pervasive pale orange, areas w/ 2-5% diss strong oxidization which used to be pyrite. Outer 3m on either side are very broken up, center is moderately blocky. Fractuer angle of 132/75 at 30.30m. Similar to 17.10-25.25m in trench ET TR11-A. | 0.1 | [6 empty] | pale orange | [7 empty] | 4 | [10 empty] | 4 | [11 empty] | irregular |  | irregular
35.6 | 37.5 | 10 | Overburdon | Orange sand and clay | 0 | [6 empty] | orange | [7 empty] | 4 | [22 empty] | irregular |  | irregular
37.5 | 38.3 | 4 | Clay Alt | Zone of bery rubbly, broken up, white grey, str clay, and patchy strong silica alteration. Sub mm vuggs. Weak limonite along irregular fractures and in vuggs. Silica is dominantly in the form of quartz phenos (may be a strongly altered granodiorite?). | 0 | [6 empty] | white/grey | 2 | [6 empty] | 2 | [7 empty] | 4 |  |  | 5 | [10 empty] | 335/? | rubbly | 335/? | rubbly
38.3 | 53.1 | 10 | Overburdon | Orange sand and clay. Trench not deep enough to reach bedrock of any kind. | 0 | [6 empty] | orange | [7 empty] | 4

## Samples
[8 empty] | WGHT | G6 | 1DX15 | 1DX15 | 1DX15 | 1DX15 | 1DX15 | 1DX15 | 1DX15 | 1DX15 | 1DX15 | 1DX15 | 1DX15 | 1DX15 | 1DX15 | 1DX15 | 1DX15 | 1DX15 | 1DX15 | 1DX15 | 1DX15 | 1DX15 | 1DX15 | 1DX15 | 1DX15 | 1DX15 | 1DX15 | 1DX15 | 1DX15 | 1DX15 | 1DX15 | 1DX15 | 1DX15 | 1DX15 | 1DX15 | 1DX15 | 1DX15 | 1DX15 | 7TD
[8 empty] | Wgt | Au | Mo | Cu | Pb | Zn | Ag | Ni | Co | Mn | Fe | As | Au | Th | Sr | Cd | Sb | Bi | V | Ca | P | La | Cr | Mg | Ba | Ti | B | Al | Na | K | W | Hg | Sc | Tl | S | Ga | Se | Te | Cu
[8 empty] | KG | GM/T | PPM | PPM | PPM | PPM | PPM | PPM | PPM | PPM | % | PPM | PPB | PPM | PPM | PPM | PPM | PPM | PPM | % | % | PPM | PPM | % | PPM | % | PPM | % | % | % | PPM | PPM | PPM | PPM | % | PPM | PPM | PPM | %
[8 empty] | 0.01 | 0.005 | 0.1 | 0.1 | 0.1 | 1 | 0.1 | 0.1 | 0.1 | 1 | 0.01 | 0.5 | 0.5 | 0.1 | 1 | 0.1 | 0.1 | 0.1 | 2 | 0.01 | 0.001 | 1 | 1 | 0.01 | 1 | 0.001 | 1 | 0.01 | 0.001 | 0.01 | 0.1 | 0.01 | 0.1 | 0.1 | 0.05 | 1 | 0.5 | 0.2 | 0.001 | Analytical Results
Sample | Location | Easting | Northing | From | To | Length | Type | [39 empty] | Au (ppb) | Ag (ppm) | Cu (ppm) | Zn (ppm)
524937 | ET-TR11-C | 384911.184 | 6888286.78 | 10.5 | 12 | 1.5 | Rock | 2.87 | 0.737 | 3 | 51.1 | 31.3 | 377 | 0.5 | 4.5 | 11.3 | 3983 | 2.66 | 4305.9 | 755.8 | 9.4 | 74 | 10.3 | 12.3 | 0.7 | 27 | 0.23 | 0.052 | 15 | 3 | 0.03 | 663 | <0.001 | 2 | 0.57 | 0.005 | 0.2 | 0.3 | 0.08 | 6.6 | 1.1 | 0.06 | <1 | <0.5 | 0.3 |  | 755.8 | 0.5 | 51.1 | 377
524938 | ET-TR11-C | 384911.0208 | 6888284.536 | 12 | 15 | 3 | Rock/Soil | 5.06 | 0.032 | 2.9 | 6.5 | 9.3 | 80 | <0.1 | 3.3 | 6.7 | 810 | 2.42 | 168.9 | 34.7 | 10.5 | 29 | 0.8 | 1.9 | 0.3 | 50 | 0.64 | 0.048 | 15 | 6 | 0.52 | 380 | 0.015 | 2 | 0.97 | 0.058 | 0.15 | <0.1 | 0.03 | 5 | 0.2 | <0.05 | 3 | <0.5 | <0.2 |  | 34.7 | <0.1 | 6.5 | 80
524939 | ET-TR11-C | 384910.5892 | 6888278.601 | 18.3 | 20.6 | 2.3 | Rock/Soil | 3.19 | 0.028 | 1.8 | 88.1 | 38.7 | 587 | 0.3 | 3.7 | 7.5 | 700 | 2.88 | 189.5 | 30.2 | 12.5 | 36 | 1.2 | 7.1 | 0.9 | 25 | 0.09 | 0.047 | 20 | 4 | 0.05 | 191 | <0.001 | 2 | 0.66 | 0.004 | 0.18 | 0.2 | 0.42 | 4.3 | 0.2 | 0.09 | 1 | <0.5 | <0.2 |  | 30.2 | 0.3 | 88.1 | 587
524940 | ET-TR11-C | [5 empty] | STANDARD PM1129 | 0.1 | 3.797 | 191.8 | 2324 | 69.6 | 85 | 32.2 | 32.9 | 23 | 624 | 4.28 | 42 | 3548.4 | 1.8 | 120 | 0.4 | 71.5 | 1.6 | 56 | 1.17 | 0.062 | 6 | 17 | 0.94 | 60 | 0.116 | 1 | 1.59 | 0.111 | 0.2 | 0.3 | 8.82 | 1.7 | 0.1 | 1.77 | 4 | <0.5 | 18.1 | 0.259 | 3548.4 | 32.2 | 2324 | 85
524941 | ET-TR11-C | 384910.2301 | 6888273.664 | 22.9 | 25.9 | 3 | Rock/Soil | 3.63 | 0.231 | 5.7 | 10.6 | 737.2 | 12 | 4.8 | 0.2 | 0.2 | 29 | 1.75 | 122.7 | 217.2 | 2.6 | 10 | 0.1 | 18.9 | 7.3 | 4 | 0.03 | 0.007 | 8 | <1 | 0.02 | 196 | 0.002 | 4 | 0.23 | 0.006 | 0.48 | 0.2 | 0.22 | 0.4 | 0.4 | 0.6 | 1 | <0.5 | 0.2 |  | 217.2 | 4.8 | 10.6 | 12
524942 | ET-TR11-C | 384910.0996 | 6888271.869 | 25.9 | 26.5 | 0.6 | Rock/Soil | 2.36 | 1.308 | 23.6 | 52.5 | 7804.6 | 66 | 31.2 | 0.5 | 0.7 | 59 | 3.83 | 550 | 1263.5 | 3.3 | 14 | 1 | 191.3 | 33.1 | 6 | 0.04 | 0.018 | 7 | 1 | 0.02 | 119 | 0.002 | 1 | 0.22 | 0.008 | 0.64 | 0.2 | 0.65 | 0.6 | 0.7 | 1.29 | 1 | 4 | 1 |  | 1263.5 | 31.2 | 52.5 | 66
524943 | ET-TR11-C | 384909.8747 | 6888268.777 | 27.8 | 30.8 | 3 | Rock/Soil | 2.82 | 0.239 | 5.6 | 714.6 | 73.5 | 529 | 0.6 | 12.3 | 9.9 | 2450 | 2.61 | 569.4 | 210.3 | 5.2 | 34 | 9.2 | 15.9 | 1 | 9 | 0.32 | 0.106 | 24 | 4 | 0.03 | 1115 | <0.001 | 2 | 0.88 | 0.003 | 0.24 | 0.1 | 0.03 | 3.3 | 0.3 | 0.08 | <1 | <0.5 | <0.2 |  | 210.3 | 0.6 | 714.6 | 529
524944 | ET-TR11-C | 384909.6571 | 6888265.785 | 30.8 | 33.8 | 3 | Rock/Soil | 2.62 | 0.107 | 3.7 | 553.8 | 74.3 | 280 | 0.6 | 8.2 | 8.3 | 2200 | 2.58 | 500.4 | 124.8 | 5.8 | 28 | 6 | 10.2 | 1.2 | 5 | 0.75 | 0.085 | 20 | 2 | 0.04 | 339 | <0.001 | 2 | 0.44 | 0.004 | 0.2 | 0.1 | 0.03 | 2.7 | 0.3 | 0.07 | <1 | <0.5 | <0.2 |  | 124.8 | 0.6 | 553.8 | 280
524945 | ET-TR11-C | 384909.483 | 6888263.391 | 33.8 | 35.6 | 1.8 | Rock/Soil | 2.3 | 0.048 | 2.5 | 783.2 | 59 | 266 | 0.6 | 8.6 | 12.9 | 1385 | 2.3 | 229.4 | 51.4 | 5.8 | 23 | 3.2 | 9.6 | 1.2 | 7 | 0.55 | 0.09 | 14 | 3 | 0.06 | 213 | 0.001 | 2 | 0.91 | 0.004 | 0.21 | 0.1 | 0.04 | 3 | 0.3 | 0.06 | <1 | <0.5 | <0.2 |  | 51.4 | 0.6 | 783.2 | 266
524946 | ET-TR11-C | 384909.2509 | 6888260.2 | 37.5 | 38.3 | 0.8 | Rock/Soil | 2.19 | 0.202 | 2.7 | 28.7 | 272.4 | 21 | 11 | 0.6 | 0.5 | 59 | 1.58 | 148 | 266.9 | 2.1 | 11 | 0.4 | 10.6 | 15.5 | 4 | 0.04 | 0.008 | 7 | 1 | 0.02 | 118 | 0.002 | 2 | 0.23 | 0.006 | 0.43 | 0.3 | 0.04 | 0.5 | 0.3 | 0.48 | 1 | 0.6 | 0.3 |  | 266.9 | 11 | 28.7 | 21
524947 | ET-TR11-C | 384911.6301 | 6888292.913 | 4.4 | 5.8 | 1.4 | Rock/Soil | 3.19 | 0.013 | 6.7 | 151.2 | 23 | 480 | 0.2 | 2 | 4.4 | 181 | 4.26 | 471.5 | 26.4 | 15.3 | 21 | 1.2 | 9.8 | 0.6 | 41 | 0.07 | 0.038 | 14 | 3 | 0.02 | 215 | <0.001 | 2 | 0.48 | 0.018 | 0.45 | 0.1 | 0.29 | 3.2 | 0.3 | 0.62 | 3 | <0.5 | 0.9 |  | 26.4 | 0.2 | 151.2 | 480
524948 | ET-TR11-C | 384911.5213 | 6888291.417 | 5.8 | 7.4 | 1.6 | Rock/Soil | 3.04 | 0.718 | 19.2 | 17.8 | 796.3 | 16 | 15.4 | 0.4 | 0.3 | 39 | 1.16 | 251.6 | 646.8 | 2.7 | 21 | 0.8 | 135.9 | 49.5 | 5 | 0.03 | 0.01 | 9 | <1 | 0.02 | 466 | 0.001 | 2 | 0.22 | 0.008 | 0.31 | 0.2 | 0.24 | 0.5 | 0.4 | 0.36 | <1 | <0.5 | 1.5 |  | 646.8 | 15.4 | 17.8 | 16

## Legend
Lithology | 10 | Overburden
| 1 | Granodiorite
| 2 | Quartz Latite
| 3 | Limonite alteration
| 4 | Clay alteration
Mineralization
| Py | Pyrite
| Po | Pyrrhotite
| Sph | Sphalerite
| Cp | Chalcopyrite
Alteration
| Si | Silicification |  | Mag | Magnetite (hydrothermal)
| Ser | Sericite |  | Chl | Chlorite
| Cal | Calcite |  | Talc | Talc
| Tour | Tourmaline |  | Epi | Epidote
| Ank | Ankerite (Fe-Carb) |  | Alb | Albite (is this our 'bleaching'?)
| Lim | Limonite
| Hem | Hematite
| Ksp | Potassium Feldspar (careful with this one)
Alteration Intensity
| 1 | subtle | Affects some of the rock with partial replacements
| 2 | weak
| 3 | moderate | Some of rock remains unaltered
| 4 | strong | All of the rock is altered, but fabric remains
| 5 | intense | Fabric is obliterated by alteration
Fracture Intensity
| 1 | subtle
| 2 | weak
| 3 | moderate
| 4 | strong
| 5 | intense
Shearing Intensity
| 1 | subtle
| 2 | weak
| 3 | moderate
| 4 | strong
| 5 | intense
Breccia Intensity
| 1 | Crackle breccia, interconnecting network of fine veinlets, no rotation
| 2 | Minor rotation, monomict, single phase
| 3 | Some rotation of clasts, dominantly monomict, possible to reconstruct
| 4 | Rotation and transport of clasts, may be multiphase, hard or impossible to reconstruct
| 5 | Multiphase, transported clasts, impossible to reconstruct
Rounding
| 1 | Angular
| 2 | Sub-angular
| 3 | Sub-rounded
| 4 | Rounded
Veining
str | Stringer | <1 mm
vnlt | Veinlet | 1-10 mm
vn | Vein | >1 cm