## Sheet1
Sample ID | Property | zone | Easting | Northing | Sampler | Cert# | Au_ppm | Ag_ppm | Al_% | As_ppm | B_ppm | Ba_ppm | Be_ppm | Bi_ppm | Ca_% | Cd_ppm | Co_ppm | Cr_ppm | Cu_ppm | Fe_% | Ga_ppm | Hg_ppm | K_% | La_ppm | Mg_% | Mn_ppm | Mo_ppm | Na_% | Ni_ppm | P_ppm | Pb_ppm | S_% | Sb_ppm | Sc_ppm | Sr_ppm | Th_ppm | Ti_% | Tl_ppm | U_ppm | V_ppm | W_ppm | Zn_ppm
I357251 | Shamrock | 8 V | 349320 | 6877849 | G. Belik | WH11121124 | 0.033 | 0.2 | 0.55 | 22 | 5 | 130 | 0.25 | 1 | 0.03 | 0.25 | 0.5 | 5 | 9 | 1.21 | 5 | 0.5 | 0.34 | 20 | 0.04 | 39 | 2 | 0.02 | 0.5 | 180 | 3 | 0.08 | 1 | 1 | 11 | 10 | 0.005 | 5 | 5 | 6 | 5 | 3
I357252 | Shamrock | 8 V | 349302 | 6877887 | G. Belik | WH11121124 | 0.017 | 0.1 | 0.4 | 9 | 5 | 100 | 0.25 | 3 | 0.01 | 0.25 | 0.5 | 6 | 2 | 0.89 | 5 | 0.5 | 0.32 | 10 | 0.02 | 35 | 1 | 0.02 | 0.5 | 110 | 3 | 0.18 | 1 | 1 | 5 | 10 | 0.005 | 5 | 5 | 4 | 5 | 3
I357253 | Shamrock | 8 V | 349316 | 6877929 | G. Belik | WH11121124 | 0.006 | 0.1 | 0.49 | 7 | 5 | 80 | 0.25 | 2 | 0.01 | 0.25 | 0.5 | 5 | 2 | 0.96 | 5 | 0.5 | 0.4 | 10 | 0.02 | 34 | 3 | 0.03 | 0.5 | 90 | 4 | 0.25 | 1 | 1 | 6 | 10 | 0.01 | 5 | 5 | 5 | 5 | 4
I357254 | Shamrock | 8 V | 349316 | 6877929 | G. Belik | WH11121124 | 0.018 | 0.1 | 0.45 | 6 | 5 | 160 | 0.25 | 1 | 0.01 | 0.25 | 0.5 | 5 | 2 | 1.42 | 5 | 0.5 | 0.44 | 10 | 0.02 | 39 | 2 | 0.03 | 0.5 | 170 | 8 | 0.4 | 1 | 0.5 | 15 | 10 | 0.01 | 5 | 5 | 3 | 5 | 4
I357255 | Shamrock | 8 V | 349316 | 6877929 | G. Belik | WH11121124 | 0.006 | 0.3 | 0.13 | 10 | 5 | 40 | 0.25 | 1 | 0.01 | 0.25 | 0.5 | 8 | 2 | 1 | 5 | 0.5 | 0.15 | 5 | 0.01 | 64 | 0.5 | 0.02 | 1 | 310 | 5 | 0.17 | 1 | 1 | 14 | 10 | 0.005 | 5 | 5 | 2 | 5 | 9
I357256 | Shamrock | 8 V | 349656 | 6878165 | G. Belik | WH11121124 | 0.0025 | 0.1 | 0.58 | 14 | 5 | 170 | 0.25 | 2 | 0.01 | 0.25 | 2 | 5 | 5 | 1.42 | 5 | 0.5 | 0.36 | 20 | 0.05 | 81 | 3 | 0.02 | 2 | 150 | 4 | 0.1 | 1 | 1 | 9 | 10 | 0.005 | 5 | 5 | 9 | 5 | 10
I357257 | Shamrock | 8 V | 349498 | 6878000 | G. Belik | WH11121124 | 0.0025 | 0.1 | 0.59 | 5 | 5 | 230 | 0.25 | 1 | 0.01 | 0.25 | 1 | 6 | 5 | 1.14 | 5 | 0.5 | 0.36 | 30 | 0.05 | 61 | 0.5 | 0.02 | 1 | 120 | 2 | 0.09 | 1 | 1 | 23 | 10 | 0.005 | 5 | 5 | 4 | 5 | 3
I357266 | Shamrock | 8 V | 349263 | 6878169 | G. Belik | WH11121124 | 0.018 | 0.1 | 0.66 | 4 | 5 | 270 | 0.25 | 1 | 0.06 | 0.25 | 1 | 9 | 61 | 1.69 | 5 | 0.5 | 0.37 | 20 | 0.17 | 51 | 6 | 0.01 | 5 | 240 | 3 | 0.23 | 1 | 1 | 19 | 10 | 0.01 | 5 | 5 | 8 | 5 | 5
I357269 | Shamrock | 8 V | 348132 | 6877950 | G. Belik | WH11121124 | 0.028 | 0.9 | 0.41 | 9 | 5 | 240 | 0.25 | 1 | 11.1 | 0.25 | 4 | 4 | 247 | 1.01 | 5 | 0.5 | 0.2 | 10 | 0.19 | 323 | 17 | 0.005 | 11 | 300 | 5 | 0.28 | 2 | 3 | 374 | 10 | 0.005 | 5 | 5 | 4 | 5 | 7
I357270 | Shamrock | 8 V | 348132 | 6877950 | G. Belik | WH11121124 | 0.0025 | 0.1 | 0.65 | 1 | 5 | 30 | 0.8 | 2 | 2.95 | 0.25 | 11 | 6 | 53 | 3.12 | 5 | 1 | 0.26 | 10 | 0.88 | 350 | 0.5 | 0.005 | 20 | 220 | 8 | 1.09 | 1 | 2 | 157 | 10 | 0.005 | 5 | 5 | 6 | 5 | 10
I357271 | Shamrock | 8 V | 348132 | 6877950 | G. Belik | WH11121124 | 0.016 | 0.2 | 1.01 | 1 | 5 | 170 | 1.1 | 1 | 0.48 | 0.25 | 20 | 9 | 806 | 2.01 | 5 | 0.5 | 0.44 | 20 | 0.43 | 83 | 2 | 0.01 | 24 | 290 | 3 | 1.1 | 1 | 2 | 16 | 10 | 0.005 | 5 | 5 | 8 | 5 | 10
I357272 | Shamrock | 8 V | 348132 | 6877950 | G. Belik | WH11121124 | 0.0025 | 0.1 | 0.5 | 1 | 5 | 200 | 0.6 | 1 | 3.37 | 0.25 | 1 | 4 | 113 | 0.69 | 5 | 0.5 | 0.27 | 5 | 0.12 | 157 | 23 | 0.005 | 2 | 60 | 2 | 0.08 | 1 | 0.5 | 79 | 10 | 0.005 | 5 | 5 | 1 | 5 | 3
I357273 | Shamrock | 8 V | 348132 | 6877950 | G. Belik | WH11121124 | 0.009 | 0.1 | 0.59 | 4 | 5 | 210 | 0.7 | 1 | 1.2 | 0.25 | 4 | 6 | 70 | 1.63 | 5 | 0.5 | 0.28 | 20 | 0.48 | 113 | 0.5 | 0.005 | 12 | 690 | 8 | 0.64 | 1 | 1 | 54 | 10 | 0.005 | 5 | 5 | 5 | 5 | 6