## Sheet1
Hole_ID | From_m | To_m | SAMPLE | LENGTH_m | Pb% | Zn% | Ag_opt | Ba% | Barite% | SG (Calc) | SG (Lab) | Comments
74_1 | 35.2 | 37.03 | 33479 | 1.83 | 0.05 | 2.34 | tr | 38.25104 | 65 | 3.92 |  | Bariteonly/assayperintersectiononassaycert
74_1 | 37.03 | 39.47 | 33480 | 2.44 | 1.08 | 7 | 0.04 | 38.25104 | 65 | 4.07
74_1 | 39.47 | 41.61 | 33481 | 2.14 | 7.35 | 8.11 | 0.52 | 38.25104 | 65 | 4.43
74_1 | 41.61 | 42.37 | 33482 | 0.763 | 0.25 | 0.02 | 0.06 | 38.25104 | 65 | 3.88
74_1 | 42.37 | 44.2 | 33483 | 1.83 | 0.7 | 5.16 | 0.18 | 38.25104 | 65 | 4.01
74_2 | 33.83 | 35.66 | 33484 | 1.83 | 0.17 | 9.31 | 0.3 | 37.13294 | 63.1 | 4.03
74_2 | 35.66 | 38.1 | 33485 | 2.44 | 0.65 | 4.92 | 0.16 | 37.13294 | 63.1 | 3.97
74_2 | 38.1 | 39.93 | 33486 | 1.83 | 0.58 | 5.22 | 0.08 | 37.13294 | 63.1 | 3.97
74_2 | 39.93 | 41.76 | 33487 | 1.83 | 5.7 | 4.14 | 0.18 | 37.13294 | 63.1 | 4.23
74_2 | 41.76 | 44.81 | 33488 | 3.05 | 2.28 | 3 | 0.2 | 37.13294 | 63.1 | 4.02
74_2 | 44.81 | 46.48 | 33489 | 1.67 | 3.38 | 4.02 | 0.09 | 37.13294 | 63.1 | 4.1
74_2 | 46.48 | 47.4 | 33490 | 0.91 | 3.68 | 3.84 | 0.12 | 37.13294 | 63.1 | 4.11
74_3 | 61.72 | 62.48 | 33491 | 0.76 | 0.04 | 0.2 | tr | 0 | 0 | 2.71
74_3 | 62.48 | 65.53 | 33492 | 3.05 | 0.13 | 1.2 | 0.08 | 0 | 0 | 2.73
74_3 | 65.53 | 68.28 | 33493 | 2.75 | 0.25 | 0.49 | 0.16 | 0 | 0 | 2.72
74_3 | 68.28 | 71.02 | 33494 | 2.74 | 0.1 | 0.7 | 0 | 0 | 0 | 2.72
74_4 | 37.03 | 37.49 | 33495 | 0.46 | 0.33 | 2.52 | 0 | 28.42347 | 48.3 | 3.64
74_4 | 37.49 | 38.4 | 33496 | 0.91 | 0.08 | 2.94 | 0 | 28.42347 | 48.3 | 3.63
74_4 | 38.4 | 40.39 | 33497 | 1.99 | 0.19 | 8.1 | 0 | 28.42347 | 48.3 | 3.74
74_4 | 40.39 | 41 | 33498 | 0.61 | 0.08 | 1.12 | 0 | 28.42347 | 48.3 | 3.6
74_4 | 41 | 41.76 | 33499 | 0.76 | 0.04 | 4.02 | 0 | 28.42347 | 48.3 | 3.65
74_4 | 41.76 | 44.81 | 33500 | 3.05 | 0.08 | 6.72 | 0 | 28.42347 | 48.3 | 3.7
74_4 | 44.81 | 46.63 | 33451 | 1.82 | 5.33 | 7.92 | 0.08 | 28.42347 | 48.3 | 4.02
74_4 | 46.63 | 47.24 | 33452 | 0.61 | 0.13 | 2 | 0.04 | 0 | 0 | 2.75
74_5 | 44.5 | 44.96 | 33453 | 0.46 | 0.14 | 0.56 | 0.04 | 0 | 0 | 2.72
74_5 | 44.96 | 46.02 | 33454 | 1.06 | 0.37 | 0.38 | tr | 38.60413 | 65.6 | 3.91
74_5 | 46.02 | 47.55 | 33455 | 1.53 | 0.1 | 12.25 | 0.06 | 38.60413 | 65.6 | 4.12
74_5 | 47.55 | 48.01 | 33456 | 0.46 | 8.1 | 9.1 | 0.06 | 38.60413 | 65.6 | 4.5
74_5 | 48.01 | 48.92 | 33457 | 0.91 | 0.33 | 2 | 0.06 | 38.60413 | 65.6 | 3.94
74_6 | 57.15 | 57.61 | 33458 | 0.46 | 1.45 | 4.62 | 0.16 | 0 | 0 | 2.87
74_6 | 57.61 | 58.67 | 33459 | 1.06 | 2.1 | 2.46 | 0.15 | 0 | 0 | 2.86
74_6 | 58.67 | 59.13 | 33460 | 0.46 | 0.79 | 0.77 | 0.06 | 0 | 0 | 2.76
74_6 | 59.13 | 60.05 | 33461 | 0.92 | 0.73 | 0.03 | 0.06 | 0 | 0 | 2.74
74_8 | 65.53 | 66.29 | 33462 | 0.76 | 0.05 | 1.72 | tr | 32.07203 | 54.5 | 3.72
74_8 | 66.29 | 66.75 | 33463 | 0.46 | 0.13 | 3.66 | tr | 32.07203 | 54.5 | 3.76
74_8 | 66.75 | 68.28 | 33464 | 1.53 | 3.53 | 9.87 | 0.04 | 32.07203 | 54.5 | 4.07
74_8 | 68.28 | 69.04 | 33465 | 0.76 | 0.45 | 19.73 | 0.06 | 32.07203 | 54.5 | 4.09
74_8 | 69.04 | 70.33 | 33466 | 1.29 | 3.15 | 6.6 | 0.06 | 32.07203 | 54.5 | 3.98
74_8 | 70.33 | 70.87 | 33467 | 0.54 | 6.08 | 1.62 | 0.09 | 32.07203 | 54.5 | 4.05
75_9 | 131.67 | 134.42 | 22739 | 2.75 | 0.6 | 4.7 | n/a | 37.95681 | 64.5 | 3.99 |  | Ba%calculatedusingBarite%onassaysheet
75_9 | 134.72 | 137.16 | 22740 | 2.74 | 0.45 | 6.3 | n/a | 36.77985 | 62.5 | 3.97 |  | Ba%calculatedusingBarite%onassaysheet
75_9 | 137.16 | 139.6 | 22741 | 2.44 | 4.85 | 10.4 | n/a | 36.77985 | 62.5 | 4.29 |  | Ba%calculatedusingBarite%onassaysheet
75_9 | 139.6 | 142.19 | 22742 | 2.59 | 0.3 | 0.5 | n/a | 12.00494 | 20.4 | 3.09 |  | Ba%calculatedusingBarite%onassaysheet
75_9 | 142.19 | 144.02 | 22743 | 1.83 | 2.15 | 3.95 | n/a | 12.00494 | 20.4 | 3.26 |  | Ba%calculatedusingBarite%onassaysheet
75_11 | 107.59 | 110.64 | 22726 | 3.05 | 0.55 | 3.4 | n/a | 12.88766 | 21.9 | 3.19 |  | Ba%calculatedusingBarite%onassaysheet
75_11 | 110.64 | 112.17 | 22727 | 1.53 | 0.35 | 6.94 | n/a | 12.88766 | 21.9 | 3.25 |  | Ba%calculatedusingBarite%onassaysheet
75_11 | 112.17 | 113.69 | 22728 | 1.52 | <0.05 | 6.4 | n/a | 46.37204 | 78.8 | 4.25 |  | Ba%calculatedusingBarite%onassaysheet
75_11 | 113.69 | 116.28 | 22729 | 2.59 | <0.05 | 1.35 | n/a | 46.37204 | 78.8 | 4.15 |  | Ba%calculatedusingBarite%onassaysheet
75_11 | 116.28 | 118.11 | 22730 | 1.83 | 6.1 | 6.7 | n/a | 46.37204 | 78.8 | 4.58 |  | Ba%calculatedusingBarite%onassaysheet
75_11 | 118.11 | 119.48 | 22731 | 1.37 | 1.15 | 0.55 | n/a | 21.00865 | 35.7 | 3.42 |  | Ba%calculatedusingBarite%onassaysheet
75_11 | 119.48 | 121.31 | 22732 | 1.83 | 3.2 | 1.7 | n/a | 35.3675 | 60.1 | 3.99 |  | Ba%calculatedusingBarite%onassaysheet
75_11 | 121.31 | 122.22 | 22733 | 0.91 | 0.65 | 0.45 | n/a | 9.415642 | 16 | 3.09 |  | Ba%calculatedusingBarite%onassaysheet
75_11 | 122.22 | 124.05 | 22734 | 1.83 | 8.2 | 0.8 | n/a | 43.42965 | 73.8 | 4.5 |  | Ba%calculatedusingBarite%onassaysheet
75_12 | 145.39 | 146.61 | 22735 | 1.22 | 0.3 | 2.95 | n/a | 33.42553 | 56.8 | 3.8
75_12 | 146.61 | 148.77 | 22736 | 2.13 | 1.95 | 12.4 | n/a | 29.95351 | 50.9 | 3.96
75_12 | 148.77 | 151.49 | 22737 | 2.75 | 0.9 | 1.65 | n/a | 8.709469 | 14.8 | 3.05
75_13 | 198.12 | 198.88 | 22738 | 0.76 | 1.15 | 13.5 | n/a | n/a | n/a | 3.02
78_6 | 166.24 | 167.03 | M78-6-1 | 0.82 | 7.01 | 0.06 | 0.03 | 50.56 | 85.95 | 4.64 |  | Barite%calculatedusingBa%listedonlogs
78_6 | 167.03 | 168.25 | M78-6-2 | 1.22 | 0.03 | <0.01 | <0.01 | 57.45 | 97.67 | 4.46 |  | Barite%calculatedusingBa%listedonlogs
78_6 | 168.25 | 169.47 | M78-6-3 | 1.22 | 0.01 | <0.01 | <0.01 | 57.11 | 97.09 | 4.45 |  | Barite%calculatedusingBa%listedonlogs
78_6 | 169.47 | 170.38 | M78-6-4 | 0.91 | 0.99 | 0.64 | 0.02 | 47.09 | 80.05 | 4.21 |  | Barite%calculatedusingBa%listedonlogs
78_6 | 170.38 | 171.6 | M78-6-5 | 1.22 | <0.01 | <0.01 | <0.01 | 55.94 | 95.1 | 4.41 |  | Barite%calculatedusingBa%listedonlogs
78_6 | 171.6 | 172.52 | M78-6-6 | 0.92 | 0.17 | 5.31 | 0.03 | 43.81 | 74.48 | 4.15 |  | Barite%calculatedusingBa%listedonlogs
78_6 | 172.52 | 173.43 | M78-6-7 | 0.91 | 0.03 | 2.96 | 0.19 | 38.54 | 65.52 | 3.94 |  | Barite%calculatedusingBa%listedonlogs
78_6 | 173.43 | 174.35 | M78-6-8 | 0.92 | 1.05 | 1.7 | 0.16 | 51.11 | 86.89 | 4.35 |  | Barite%calculatedusingBa%listedonlogs
78_6 | 174.35 | 175.26 | M78-6-9 | 0.91 | 0.69 | 2.77 | 0.01 | 49.49 | 84.13 | 4.31 |  | Barite%calculatedusingBa%listedonlogs
78_6 | 175.26 | 176.17 | M78-6-10 | 0.91 | 0.06 | 1.43 | 0.01 | 38.99 | 66.28 | 3.92 |  | Barite%calculatedusingBa%listedonlogs
78_6 | 176.17 | 177.39 | M78-6-11 | 1.22 | 0.01 | 2.61 | <0.01 | 47.89 | 81.41 | 4.22 |  | Barite%calculatedusingBa%listedonlogs
78_6 | 177.39 | 178.31 | M78-6-12 | 0.92 | 0.01 | 2.04 | <0.01 | 42 | 71.4 | 4.03 |  | Barite%calculatedusingBa%listedonlogs
78_6 | 178.31 | 179.22 | M78-6-13 | 0.91 | 0.64 | 0.12 | 0.02 | 55.67 | 94.64 | 4.44 |  | Barite%calculatedusingBa%listedonlogs
78_6 | 179.22 | 180.14 | M78-6-14 | 0.92 | 0.11 | 5.14 | <0.01 | 51 | 96.7 | 4.37 |  | Barite%calculatedusingBa%listedonlogs
78_6 | 180.14 | 181.05 | M78-6-15 | 0.91 | 0.01 | 1.64 | <0.01 | 54.59 | 92.8 | 4.4 |  | Barite%calculatedusingBa%listedonlogs
78_6 | 181.05 | 181.97 | M78-6-16 | 0.92 | 0.03 | 6.3 | 0.03 | 33.53 | 57 | 3.85 |  | Barite%calculatedusingBa%listedonlogs
78_6 | 181.97 | 182.88 | M78-6-17 | 0.91 | 5.88 | 10.3 | 0.02 | 41.8 | 71.06 | 4.5 |  | Barite%calculatedusingBa%listedonlogs
78_6 | 182.88 | 184.1 | M78-6-18 | 1.22 | 5.29 | 10.7 | 0.01 | 38.86 | 66.06 | 4.39 |  | Barite%calculatedusingBa%listedonlogs
78_6 | 184.1 | 185.01 | M78-6-19 | 0.91 | 22.2 | 2.6 | 0.02 | 35.7 | 60.69 | 5.07 |  | Barite%calculatedusingBa%listedonlogs
78_6 | 185.01 | 185.93 | M78-6-20 | 0.92 | 2.38 | 5.32 | 0.01 | 46.1 | 78.37 | 4.35 |  | Barite%calculatedusingBa%listedonlogs
78_6 | 185.93 | 187.15 | M78-6-21 | 1.22 | 4.55 | 1.88 | 0.01 | 50.69 | 86.17 | 4.54 |  | Barite%calculatedusingBa%listedonlogs
78_6 | 187.15 | 188.06 | M78-6-22 | 0.91 | 0.03 | 2.37 | <0.01 | 54.09 | 91.95 | 4.4 |  | Barite%calculatedusingBa%listedonlogs
78_6 | 188.06 | 189.28 | M78-6-23 | 1.22 | 0.03 | 8.86 | <0.01 | 47.97 | 81.55 | 4.34 |  | Barite%calculatedusingBa%listedonlogs
78_6 | 189.28 | 190.5 | M78-6-24 | 1.22 | 0.05 | 13 | <0.1 | 42.44 | 72.15 | 4.25 |  | Barite%calculatedusingBa%listedonlogs
78_6 | 190.5 | 191.26 | M78-6-25 | 0.76 | 0.03 | 15.9 | <0.01 | 9.39 | 15.96 | 3.3 |  | Barite%calculatedusingBa%listedonlogs
78_7 | 128.32 | 129.08 | M78-7-1 | 0.76 | 4.85 | 2.16 | 0.01 | 32.38 | 55.05 | 4 |  | Barite%calculatedusingBa%listedonlogs
78_7 | 129.08 | 130 | M78-7-2 | 0.92 | 3.18 | 9.96 | 0.01 | 38.55 | 65.54 | 4.25 |  | Barite%calculatedusingBa%listedonlogs
78_7 | 130 | 130.91 | M78-7-3 | 0.91 | 9.02 | 4.32 | 0.08 | 43.05 | 73.18 | 4.6 |  | Barite%calculatedusingBa%listedonlogs
78_7 | 130.91 | 131.92 | M78-7-4 | 1.01 | 16.2 | 9.06 | 0.15 | 31.97 | 54.35 | 4.75 |  | Barite%calculatedusingBa%listedonlogs
78_7 | 131.92 | 133.2 | M78-7-5 | 1.28 | 0.05 | 0.06 | <0.01 | 57.53 | 97.8 | 4.46 |  | Barite%calculatedusingBa%listedonlogs
78_7 | 133.2 | 134.11 | M78-7-6 | 0.91 | 0.03 | 0.32 | <0.01 | 57.19 | 97.22 | 4.46 |  | Barite%calculatedusingBa%listedonlogs
78_7 | 134.11 | 135.27 | M79-7-7 | 1.16 | 0.05 | 0.04 | <0.01 | 56.71 | 96.41 | 4.44 |  | Barite%calculatedusingBa%listedonlogs
78_7 | 135.27 | 136.25 | M79-7-8 | 0.98 | 4.44 | 5.69 | 0.01 | 47.43 | 80.63 | 4.51 |  | Barite%calculatedusingBa%listedonlogs
78_7 | 136.25 | 137.16 | M78-7-9 | 0.91 | 0.11 | 7.3 | <0.01 | 46.57 | 79.17 | 4.27 |  | Barite%calculatedusingBa%listedonlogs
78_7 | 137.16 | 138.07 | M78-7-10 | 0.91 | 1.44 | 6.62 | 0.02 | 46.5 | 79.05 | 4.33 |  | Barite%calculatedusingBa%listedonlogs
78_7 | 138.07 | 139.29 | M78-7-11 | 1.22 | 0.77 | 4.11 | <0.01 | 44.53 | 75.7 | 4.18 |  | Barite%calculatedusingBa%listedonlogs
78_7 | 139.29 | 140.21 | M78-7-12 | 0.92 | 0.23 | 5.22 | <0.01 | 40.28 | 68.48 | 4.05 |  | Barite%calculatedusingBa%listedonlogs
78_7 | 140.21 | 141.12 | M78-7-13 | 0.91 | 0.03 | 2.12 | <0.01 | 53.62 | 91.15 | 4.38 |  | Barite%calculatedusingBa%listedonlogs
78_7 | 141.12 | 142.04 | M78-7-14 | 0.92 | 0.03 | 11.8 | 0.01 | 36.94 | 62.8 | 4.06 |  | Barite%calculatedusingBa%listedonlogs
78_7 | 142.04 | 142.95 | M78-7-15 | 0.91 | 0.05 | 4.11 | 0.01 | 34.9 | 59.33 | 3.85 |  | Barite%calculatedusingBa%listedonlogs
78_7 | 142.95 | 143.87 | M78-7-16 | 0.92 | 2.04 | 8.8 | 0.05 | 36.64 | 62.29 | 4.1 |  | Barite%calculatedusingBa%listedonlogs
78_7 | 143.87 | 144.78 | M78-7-17 | 0.91 | 0.15 | 7.16 | 0.02 | 35.96 | 61.13 | 3.95 |  | Barite%calculatedusingBa%listedonlogs
78_7 | 144.78 | 145.69 | M78-7-18 | 0.91 | 0.14 | 5.74 | <0.01 | 12.58 | 21.39 | 3.2 |  | Barite%calculatedusingBa%listedonlogs
78_7 | 145.69 | 146.61 | M78-7-19 | 0.92 | 0.24 | 4.26 | <0.01 | 18.85 | 32.05 | 3.37 |  | Barite%calculatedusingBa%listedonlogs
78_7 | 146.61 | 147.52 | M78-7-20 | 0.91 | 0.24 | 4.43 | <0.01 | 0.64 | 1.09 | 2.82 |  | Barite%calculatedusingBa%listedonlogs
78_7 | 147.52 | 148.44 | M78-7-21 | 0.92 | 0.45 | 2.44 | <0.01 | 0.55 | 0.94 | 2.79 |  | Barite%calculatedusingBa%listedonlogs
79_1 | 86.2 | 89 | 88251A | 2.8 | 0.23 | 2.69 | <0.01 | 0.05 | 0.084965 | 2.77 |  | Barite%calculatedusingBa%listedonlogs
79_1 | 89 | 92 | 88252A | 3 | 0.01 | 13 | <0.01 | 27.93 | 47.461449 | 3.81 |  | Barite%calculatedusingBa%listedonlogs
79_1 | 92 | 95 | 88253A | 3 | 0.01 | 5.74 | <0.01 | 45.1 | 76.63843 | 4.19 |  | Barite%calculatedusingBa%listedonlogs
79_1 | 95 | 98 | 88254A | 3 | 0.01 | 7.16 | 0.01 | 45.69 | 77.641017 | 4.24 |  | Barite%calculatedusingBa%listedonlogs
79_1 | 98 | 101 | 88255A | 3 | 0.01 | 0.97 | <0.01 | 55.41 | 94.158213 | 4.41 |  | Barite%calculatedusingBa%listedonlogs
79_1 | 101 | 104 | 88256A | 3 | 1.14 | 13.9 | 0.02 | 22.09 | 37.537537 | 3.71 |  | Barite%calculatedusingBa%listedonlogs
79_1 | 104 | 106 | 88257A | 2 | 0.51 | 0.78 | 0.01 | 44.46 | 75.550878 | 4.1 |  | Barite%calculatedusingBa%listedonlogs
79_1 | 106 | 108 | 88258A | 2 | 1.19 | 1.43 | 0.01 | 26.34 | 44.759562 | 3 |  | Barite%calculatedusingBa%listedonlogs
79_1 | 108 | 110 | 88259A | 2 | 0.05 | 1.34 | <0.01 | 40.85 | 69.416405 | 3.98 |  | Barite%calculatedusingBa%listedonlogs
79_1 | 110 | 112 | 88260A | 2 | 1.28 | 0.85 | 0.01 | 29.35 | 49.874455 | 3.69 |  | Barite%calculatedusingBa%listedonlogs
79_1 | 112 | 114.5 | 88261A | 2.5 | 1.47 | 0.3 | <0.01 | 49.45 | 84.030385 | 3.99 |  | Barite%calculatedusingBa%listedonlogs
79_2 | 0.6 | 3.6 | 88262A | 3 | 1.75 | 0.32 | 0.01 | 5.23 | 8.887339 | 2.96 |  | Barite%calculatedusingBa%listedonlogs
79_2 | 3.6 | 7.4 | 88263A | 3.8 | 0.4 | 0.02 | 0.01 | 4.01 | 6.814193 | 2.82 |  | Barite%calculatedusingBa%listedonlogs
79_2 | 222 | 223 | 88264A | 1 | 5.73 | 4.78 | 0.02 | 17.4 | 29.56782 | 3.64 |  | Barite%calculatedusingBa%listedonlogs
79_2 | 223 | 226 | 88265A | 3 | 2 | 14.8 | 0.05 | 17.3 | 29.39789 | 3.63 |  | Barite%calculatedusingBa%listedonlogs
79_2 | 226 | 229 | 88266A | 3 | 0.71 | 17.6 | 0.07 | 17.6 | 29.90768 | 3.62 |  | Barite%calculatedusingBa%listedonlogs
79_2 | 229 | 230.4 | 88267A | 1.4 | 0.26 | 7.94 | 0.03 | 2.72 | 4.622096 | 2.95 |  | Barite%calculatedusingBa%listedonlogs
79_2 | 230.4 | 231.3 | 88268A | 0.9 | 0.58 | 0.58 | 0.01 | 0.03 | 0.050979 | 2.72 |  | Barite%calculatedusingBa%listedonlogs
79_3 | 22.05 | 23.9 | 88269 | 1.85 | 0.78 | 4.78 | 0.06 | 0.03 | 0.050979 | 2.84 |  | Barite%calculatedusingBa%listedonlogs
79_3 | 23.9 | 25.9 | 88270 | 2 | 5.07 | 6.41 | 0.03 | 40.1 | 68.14193 | 4.33 |  | Barite%calculatedusingBa%listedonlogs
79_3 | 25.9 | 28.9 | 88271 | 3 | 6.27 | 2.92 | 0.08 | 38.5 | 65.42305 | 4.28 |  | Barite%calculatedusingBa%listedonlogs
79_3 | 283 | 285 | 88272 | 2 | 0.41 | 4.78 | 0.03 | 0.07 | 0.118951 | 2.82 |  | Barite%calculatedusingBa%listedonlogs
79_3 | 285 | 288.74 | 88273 | 3.74 | 0.86 | 1.55 | 0.02 | 0.06 | 0.101958 | 2.78 |  | Barite%calculatedusingBa%listedonlogs
79_3 | 288.74 | 292.91 | 88274 | 4.17 | 1.08 | 1.11 | 0.02 | 0.18 | 0.305874 | 2.79 |  | Barite%calculatedusingBa%listedonlogs
79_3 | 292.91 | 295.5 | 88275 | 2.59 | 0.34 | 0.04 | 0.01 | 0.06 | 0.101958 | 2.72 |  | Barite%calculatedusingBa%listedonlogs
79_3 | 295.5 | 298 | 88276 | 2.5 | 0.32 | 0.01 | 0.01 | 0.06 | 0.101958 | 2.72 |  | Barite%calculatedusingBa%listedonlogs
79_3 | 298 | 300.41 | 88277 | 2.41 | 1.06 | 0.62 | 0.01 | 0.06 | 0.101958 | 2.77 |  | Barite%calculatedusingBa%listedonlogs
79_3 | 300.41 | 301.41 | 88278 | 1 | 0.31 | 0.89 | 0.01 | 0.06 | 0.101958 | 2.74 |  | Barite%calculatedusingBa%listedonlogs
79_4 | 246.68 | 247.8 | 88279A | 1.12 | 2.82 | 2.77 | 0.01 | 14.4 | 24.46992 | 3.35
79_4 | 247.8 | 250 | 88280A | 2.2 | 1.72 | 3.21 | 0.01 | 43.6 | 74.08948 | 4.19
79_4 | 250 | 252.9 | 88281A | 2.9 | 5.4 | 7.4 | 0.01 | 35.5 | 60.32515 | 4.23
79_4 | 252.9 | 255.8 | 88282A | 2.9 | 1.54 | 9.93 | 0.01 | 41.9 | 71.20067 | 4.26
79_4 | 255.8 | 256.82 | 88283A | 1.02 | 0.03 | 0.5 | 0.01 | 0.1 | 0.16993 | 2.71
79_5 | 259.56 | 260.25 | 88284 | 1 | <0.01 | 0.33 | 0.01 | 3.53 | 5.998529 | 2.81
79_5 | 260.25 | 262.58 | 88285 | 2.33 | <0.01 | 1.08 | 0.01 | 19.4 | 32.96642 | 3.31
79_5 | 262.58 | 264.75 | 88286 | 2.17 | <0.01 | 3.15 | 0.01 | 22.5 | 38.23425 | 3.45
79_5 | 264.75 | 266.35 | 88287 | 1.6 | <0.01 | 1.51 | 0.01 | 45.5 | 77.31815 | 4.12
79_5 | 266.35 | 269.3 | 88288 | 2.95 | <0.01 | 5.92 | 0.01 | 29.8 | 50.63914 | 3.73
79_6 | 328.84 | 329.63 | 88289 | 0.79 | 10.4 | 1.7 | 0.1 | 1.13 | 1.920209 | 3.34
79_6 | 329.63 | 330.57 | 88290 | 0.94 | 12.5 | 20.2 | 0.18 | 1.79 | 3.041747 | 3.84
79_6 | 330.57 | 331.52 | 88291 | 0.95 | 1.17 | 0.49 | 0.03 | 2.5 | 4.24825 | 2.85
79_7 | 245.4 | 246.3 | 88292A | 0.9 | 19.5 | 7.16 | 0.14 | 22.3 | 37.89439 | 4.6
79_7 | 246.3 | 247.8 | 88298A | 1.5 | 5.56 | 4.71 | 0.01 | 45.9 | 77.99787 | 4.5
79_7 | 247.8 | 249.3 | 88293A | 1.5 | 7.58 | 2.37 | 0.06 | 23.4 | 39.76362 | 3.88
79_7 | 249.3 | 251 | 88294A | 1.7 | 2.54 | 4.71 | 0.02 | 21 | 35.6853 | 3.57
79_7 | 251 | 253.2 | 88295A | 2.2 | 0.03 | 0.03 | 0.01 | 0.16 | 0.271888 | 2.71
79_7 | 253.2 | 255.1 | 88296A | 1.9 | 3.19 | 10.1 | 0.01 | 33.6 | 57.09648 | 4.1
79_7 | 255.1 | 255.8 | 88297A | 0.7 | 0.16 | 1.18 | 0.01 | 4.71 | 8.003703 | 2.88
79_8 | 198.8 | 201.3 | 88299A | 2.5 | 0.84 | 13.5 | 0.06 | 8.06 | 13.696358 | 3.25
79_8 | 201.3 | 201.6 | 88300A | 0.3 | 0.02 | 0.3 | <0.01 | 0.75 | 1.274475 | 2.73
79_9 | 312.9 | 313.8 | 88201A | 0.9 | 7.06 | 14.8 | 0.1 | 0.1 | 0.16993 | 3.38
79_10 | 225.1 | 225.5 | 88202A | 0.4 | 0.28 | 0.5 | <0.01 | 0.09 | n/a | 2.73
79_10 | 225.5 | 226.2 | 88203A | 0.7 | 0.28 | 0.07 | <0.01 | 0.06 | n/a | 2.72
79_11 | 276.2 | 277.2 | 88204A | 1 | 0.58 | 0.79 | <0.01 | 0.15 | 0.254895 | 2.75
79_11 | 277.2 | 280 | 88205A | 2.8 | 1.24 | 5.06 | <0.01 | 0.32 | 0.543776 | 2.88
79_11 | 280 | 282.5 | 88206A | 2.5 | 0.08 | 1.76 | 0.01 | 11.5 | 19.54195 | 3.09
79_11 | 282.5 | 285.7 | 88207A | 3.2 | 2.6 | 6.04 | 0.02 | 40.5 | 68.82165 | 4.2
79_12 | 157.75 | 159.25 | 88208A | 1.5 | 2.12 | 2.61 | 0.17 | 12.1 | 20.56153 | 3.24
79_12 | 159.25 | 161.3 | 88209A | 2.05 | 1.34 | 4.71 | 0.14 | 15.9 | 27.01887 | 3.35
87_4 | 488.6 | 489.6 | 42851 | 1 | 0.08 | <0.01 | N/A | 0.45 | 0.764685 | 2.72
87_4 | 489.6 | 491.6 | 42852 | 2 | 0.98 | 0.06 | N/A | 2.53 | 4.299229 | 2.83
87_4 | 491.6 | 492.95 | 42853 | 1.35 | 0.09 | 0.25 | N/A | 28.86 | 49.041798 | 3.59
87_4 | 492.95 | 495 | 42854 | 2.05 | 0.21 | 2.2 | N/A | 19.39 | 32.949427 | 3.35
87_4 | 495 | 496.92 | 42855 | 1.92 | 0.35 | 2.9 | N/A | 14.83 | 25.200619 | 3.23
87_4 | 496.92 | 498.3 | 42856 | 1.38 | 0.02 | 0.68 | N/A | 15.75 | 26.763975 | 3.2
87_4 | 498.3 | 499.6 | 42857 | 1.3 | 0.01 | 0.64 | N/A | 55.66 | 94.583038 | 4.42
87_4 | 499.6 | 501.6 | 42858 | 2 | 0.03 | 29.2 | N/A | 14.83 | 25.200619 | 3.72
87_4 | 501.6 | 503.6 | 42859 | 2 | 0.05 | 6.95 | N/A | 30.59 | 51.981587 | 3.77
87_4 | 503.6 | 505.6 | 42860 | 2 | 0.01 | 6.9 | N/A | 38.09 | 64.726337 | 4
87_4 | 505.6 | 507.2 | 42861 | 1.6 | 0.01 | 7.75 | N/A | 39.42 | 66.986406 | 4.05
87_4 | 507.2 | 508 | 42862 | 0.8 | 0.01 | 0.01 | N/A | 55.33 | 94.022269 | 4.39
87_4 | 508 | 509.93 | 42863 | 1.93 | 0.02 | 13.6 | N/A | 29.59 | 50.282287 | 3.87
87_4 | 509.93 | 510.86 | 42864 | 0.93 | 0.02 | 0.32 | N/A | 0.93 | 1.580349 | 2.74
87_4 | 510.86 | 512.2 | 42865 | 1.34 | 0.02 | 0.01 | N/A | 0.4 | 0.67972 | 2.71
87_4 | 512.2 | 515.72 | 42866 | 0.52 | 0.02 | <0.01 | N/A | 0.16 | 0.271888 | 2.71
87_5 | 387.45 | 387.95 | 42867 | 0.5 | 0.41 | <0.01 | N/A | 0.08 | 0.135944 | 2.73
87_5 | 387.95 | 388.96 | 42868 | 1.01 | 0.71 | 2.14 | N/A | 0.05 | 0.084965 | 2.78
87_5 | 388.96 | 391 | 42869 | 2.04 | 4.56 | 19.2 | N/A | 0.04 | 0.067972 | 3.33
87_5 | 391 | 393 | 42870 | 2 | 1.27 | 23.8 | N/A | 0.04 | 0.067972 | 3.23
87_5 | 393 | 394.1 | 42871 | 1.1 | 0.03 | 29.4 | N/A | 0.03 | 0.050979 | 3.27
87_5 | 394.1 | 395.33 | 42872 | 1.23 | 0.01 | 0.06 | N/A | 0.07 | 0.118951 | 0
87_6 | 439.3 | 439.8 | 42873 | 0.5 | 0.66 | 8.8 | N/A | 0.11 | 0.186923 | 2.91
87_6 | 439.8 | 440.4 | 42874 | 0.6 | 0.14 | 8.65 | N/A | 0.06 | 0.101958 | 3.83
87_6 | 440.4 | 441.7 | 42875 | 1.3 | 0.02 | 0.2 | N/A | 0.05 | 0.084965 | 2.71
87_6 | 441.7 | 443 | 42876 | 1.3 | 0.04 | 0.12 | N/A | 0.12 | 0.203916 | 2.71
87_6 | 443 | 444.45 | 42877 | 1.45 | 0.01 | 0.11 | N/A | 0.1 | 0.16993 | 2.71
87_7 | 387.8 | 390 | 42878 | 1.2 | 0.08 | 0.05 | N/A | 0.06 | 0.101958 | 2.71
87_7 | 401.05 | 402 | 42879 | 0.95 | 0.84 | 2.44 | N/A | 0.35 | 0.594755 | 2.8
87_7 | 402 | 403.1 | 42880 | 1.1 | 2.23 | 13.15 | N/A | 0.1 | 0.16993 | 3.08
89_30 | 31.09 | 31.5 | 447401H | 0.41 | 0.07 | 0.12 | 0.01 | 0.2 | 0.34 | 2.71
89_30 | 31.5 | 32.4 | 447402H | 0.9 | 0.13 | 2.53 | 0.03 | 6.09 | 10.35 | 2.94
89_30 | 32.4 | 34.4 | 447403H | 2 | 0.23 | 5.83 | 0.04 | 22 | 37.38 | 3.5
89_30 | 34.4 | 36.3 | 447404H | 1.9 | 0.55 | 6.1 | 0.06 | 45.4 | 77.13 | 4.24
89_30 | 36.3 | 37.9 | 447405H | 1.6 | 0.06 | 2.17 | 0.01 | 51.4 | 87.32 | 4.32
89_30 | 37.9 | 40 | 447406H | 2.1 | 0.7 | 14.4 | 0.04 | 34 | 57.76 | 4.06
89_30 | 40 | 42 | 447407H | 2 | 0.61 | 4.6 | 0.01 | 40.9 | 69.49 | 4.07
89_30 | 42 | 44 | 447408H | 2 | 2.5 | 6.3 | 0.03 | 35.9 | 61 | 4.06
89_30 | 44 | 46 | 447409H | 2 | 2.71 | 5.54 | 0.06 | 37.6 | 63.89 | 4.11
89_30 | 46 | 47.1 | 447410H | 1.1 | 0.3 | 1.86 | 0.01 | 13.5 | 22.94 | 3.17
89_30 | 47.1 | 47.9 | 447411H | 0.8 | 0.16 | 0.05 | 0.01 | 49.9 | 84.61 | 4.23
89_30 | 47.9 | 48.6 | 447412H | 0.7 | 0.57 | 0.07 | 0.02 | 0.82 | 1.39 | 2.76
89_30 | 165.4 | 166.1 | 447413H | 0.7 | 3.39 | 4.9 | 0.06 | 11.9 | 20.22 | 3.35
89_30 | 166.1 | 166.5 | 447414H | 0.4 | 3.57 | 3.97 | 0.22 | 13.8 | 23.45 | 3.4
89_30 | 166.5 | 168.5 | 447415H | 2 | 0.39 | 2.22 | 0.3 | 42.2 | 71.69 | 4.06
89_30 | 168.5 | 170 | 447416H | 1.5 | 0.39 | 0.96 | 0.01 | 48.7 | 82.76 | 4.23
89_30 | 170 | 171.3 | 447417H | 1.3 | 0.02 | 4.43 | 0.01 | 38.1 | 64.73 | 3.95
89_30 | 171.3 | 172.97 | BTX1 | 2.1 | 0.02 | 4.35 | 0.02 | 29.4 | 49.95 | 3.68
89_30 | 172.97 | 173.7 | BTX2 | 0.3 | 7.15 | 3.14 | 0.63 | 35.6 | 60.49 | 4.24
89_30 | 173.7 | 175 | BTX3 | 1.3 | 1.11 | 5.32 | 0.15 | 17.2 | 29.23 | 3.39
89_30 | 175 | 177 | 447418H | 2 | 0.61 | 5.64 | 0.1 | 10.8 | 18.35 | 3.17
89_30 | 177 | 179.1 | 447419H | 2.1 | 1.12 | 4.6 | 0.1 | 23.6 | 40.1 | 3.57
89_30 | 179.1 | 180 | 447420H | 0.9 | 0.48 | 1.74 | 0.04 | 2.65 | 4.5 | 2.84
89_31 | 33.1 | 33.4 | 447421H | 0.3 | 0.03 | 1.15 | 0.01 | 6.83 | 11.59 | 2.93
89_31 | 33.4 | 33.9 | 447422H | 1.5 | 0.29 | 0.1 | 0.01 | 26.52 | 45.03 | 3.53
89_31 | 35.4 | 36.35 | 447423H | 1.45 | 0.06 | 3.53 | 0.01 | 7.19 | 12.2 | 2.99
89_31 | 36.35 | 38 | 447424H | 1.65 | 0.04 | 2.7 | 0.01 | 43.24 | 73.41 | 4.08
89_31 | 38 | 40 | 447425H | 2 | 0.42 | 3.72 | 0.01 | 37.33 | 63.38 | 3.94
89_31 | 40 | 40.6 | 447426H | 0.6 | 1.83 | 0.12 | 0.02 | 42.54 | 72.22 | 4.1
89_31 | 40.6 | 42 | 447427H | 1.4 | 1.22 | 1.35 | 0.03 | 23.72 | 40.27 | 3.52
89_31 | 42 | 43.35 | 447428H | 1.35 | 1.51 | 0.18 | 0.03 | 23.72 | 40.27 | 5.51
89_31 | 43.35 | 44.6 | 447429H | 1.25 | 0.58 | 0.04 | 0.01 | 1.87 | 3.18 | 2.79
89_31 | 44.6 | 46 | 447430H | 1.4 | 2.49 | 2.3 | 0.06 | 12.51 | 21.24 | 3.26
89_31 | 46 | 47.24 | 447431H | 1.24 | 5.52 | 0.04 | 0.08 | 4.78 | 8.11 | 3.15
89_31 | 202.8 | 204 | 447432H | 1.2 | 0.72 | 0.03 | 0.01 | 0.2000824 | 0.34 | 2.75
89_31 | 204 | 205.7 | 447433H | 1.7 | 0.03 | 0.04 | 0.01 | 0.8003295 | 1.36 | 2.74
89_31 | 205.7 | 207.7 | 447434H | 2 | 6.36 | 6.3 | 0.07 | 22.9977 | 39.08 | 3.88
89_31 | 207.7 | 210 | 447435H | 2.3 | 3.09 | 5.74 | 0.04 | 46.00129 | 78.17 | 4.39
89_31 | 210 | 212 | 447436H | 2 | 1.06 | 7.05 | 0.03 | 13.19955 | 22.43 | 3.3
89_31 | 212 | 214 | 447437H | 2 | 0.44 | 10.7 | 0.03 | 22.4975 | 38.23 | 3.62
89_31 | 214 | 215.7 | 447438H | 1.7 | 0.75 | 13.5 | 0.04 | 14.70017 | 24.98 | 3.45
89_31 | 215.7 | 216.4 | 447439H | 0.7 | 0.53 | 1.14 | 0.03 | 0.8003295 | 1.36 | 2.78
89_32 | 44.3 | 46.1 | 447440H | 1.8 | 1.58 | 6.83 | 0.08 | 19.32 | 32.8 | 3.51
89_32 | 46.1 | 48.2 | 447441H | 2.1 | 2.94 | 4.6 | 0.04 | 40.01 | 68.14 | 4.13
89_32 | 48.2 | 50.2 | 447442H | 2 | 0.44 | 8.08 | 0.01 | 41.1 | 69.84 | 4.14
89_32 | 50.2 | 52.2 | 447443H | 2 | 5.53 | 5.4 | 0.04 | 43.6 | 74.09 | 4.44
89_32 | 52.2 | 54.2 | 447444H | 2 | 4.68 | 5.64 | 0.03 | 45.2 | 76.81 | 4.45
89_32 | 54.2 | 55.7 | 447445H | 1.5 | 1.1 | 7.16 | 0.01 | 31 | 52.68 | 3.85
89_32 | 55.7 | 56.6 | 447446H | 0.9 | 1.3 | 2.77 | 0.03 | 2.69 | 4.57 | 2.91
89_32 | 56.6 | 58.5 | 447447H | 1.9 | 0.25 | 0.23 | 0.01 | 0.87 | 1.48 | 2.74
89_32 | 58.5 | 60 | 447448H | 1.5 | 10.9 | 4.6 | 0.06 | 31.6 | 53.7 | 4.36
89_32 | 60 | 62 | 447449H | 2 | 0.38 | 0.05 | 0.01 | 1.12 | 1.9 | 2.76
89_32 | 62 | 64 | 447450H | 2 | 0.72 | 0.87 | 0.02 | 15.2 | 25.83 | 3.22
89_32 | 64 | 65.68 | 447451H | 1.68 | 0.87 | 2.87 | 0.03 | 29.6 | 50.3 | 3.71
89_32 | 188.1 | 189.3 | 447452H | 1.2 | 0.27 | 0.01 | 0.01 | 0.32 | 0.54 | 2.72
89_32 | 189.3 | 189.8 | 447453H | 0.5 | 1.19 | 1.22 | 0.02 | 0.3 | 0.51 | 2.8
89_32 | 189.8 | 191.65 | 447454H | 1.85 | 2.61 | 1.97 | 0.03 | 18.32 | 31.1 | 3.44
89_32 | 191.65 | 193.35 | 447455H | 1.7 | 0.31 | 0.56 | 0.01 | 48.65 | 82.59 | 4.21
89_32 | 193.35 | 195.25 | 447456H | 1.9 | 1.83 | 5.64 | 0.07 | 35.73 | 60.67 | 4
89_33 | 23.34 | 25.15 | 445751 | 1.81 | 0.38 | 0.54 | 0.02 | 8.85 | 15.02 | 3 |  | Barite%extractedfromassaysheet
89_33 | 25.15 | 27.84 | 475752 | 2.69 | 0.04 | 5.53 | 0.01 | 35.33 | 59.99 | 3.89 |  | Barite%extractedfromassaysheet
89_33 | 27.84 | 30 | 475753 | 2.16 | 0.76 | 6.91 | 0 | 46.84 | 79.53 | 4.31 |  | Barite%extractedfromassaysheet
89_33 | 30 | 32.25 | 475754 | 2.25 | 0.96 | 7.39 | 0.02 | 48.04 | 81.57 | 4.36 |  | Barite%extractedfromassaysheet
89_33 | 32.25 | 35.4 | 475755 | 3.15 | 0.04 | 26.8 | 0.04 | 14.11 | 23.96 | 3.65 |  | Barite%extractedfromassaysheet
89_33 | 35.4 | 36.1 | 475756 | 0.7 | 0 | 8.37 | 0.01 | 20.4 | 34.66 | 3.49 |  | Barite%extractedfromassaysheet
89_33 | 36.1 | 37.2 | 475757 | 1.1 | 0 | 0.04 | 0.01 | 54.8 | 43.12 | 4.38 |  | Barite%extractedfromassaysheet
89_33 | 37.2 | 40.17 | 475758 | 2.97 | 0.62 | 4.9 | 0.01 | 46.8 | 79.53 | 4.26 |  | Barite%extractedfromassaysheet
89_33 | 40.17 | 42.44 | 475759 | 2.27 | 0.06 | 2.45 | 0.01 | 29.8 | 50.64 | 3.66 |  | Barite%extractedfromassaysheet
89_33 | 42.44 | 43.6 | 475760 | 1.16 | 0.24 | 1.2 | 0.02 | 20.2 | 34.32 | 3.35 |  | Barite%extractedfromassaysheet
90_33 | 157.1 | 158.1 | 13557 | 1 | 0.24 | 0.8 | n/a | 2.68 | 4.55 | 2.81 |  | Barite%calculatedusingBa%onassaycert
90_33 | 158.1 | 161.1 | 13558 | 3 | 6.09 | 5.41 | n/a | 31.35 | 53.22 | 4.1 |  | Barite%calculatedusingBa%onassaycert
90_33 | 161.1 | 164.1 | 13559 | 3 | 0.24 | 6.02 | n/a | 44.35 | 75.3 | 4.19 |  | Barite%calculatedusingBa%onassaycert
90_33 | 164.1 | 167.1 | 13560 | 3 | 0.28 | 4.81 | n/a | 48.48 | 82.31 | 4.29 |  | Barite%calculatedusingBa%onassaycert
90_33 | 167.1 | 170.1 | 13561 | 3 | 0.24 | 15.06 | n/a | 34.23 | 58.17 | 4.05 |  | Barite%calculatedusingBa%onassaycert
90_33 | 170.1 | 171.3 | 13562 | 1.2 | 6.7 | 7.39 | n/a | 44.54 | 75.69 | 4.58 |  | Barite%calculatedusingBa%onassaycert
90_34 | 79.9 | 82.1 | 13563 | 2.2 | 0.24 | 7.59 | n/a | 22.19149 | 37.71 | 3.54 |  | Ba%extractedfromassaycert
90_34 | 82.1 | 84.5 | 13564 | 2.4 | 0.01 | 7.01 | n/a | 47.63138 | 80.94 | 4.29 |  | Ba%extractedfromassaycert
90_34 | 84.5 | 87.5 | 13565 | 3 | 0.53 | 17.24 | n/a | 35.70882 | 60.68 | 4.16 |  | Ba%extractedfromassaycert
90_34 | 87.5 | 90.5 | 13566 | 3 | 0.04 | 24.76 | n/a | 21.6089 | 36.72 | 3.84 |  | Ba%extractedfromassaycert
90_34 | 90.5 | 93.5 | 13567 | 3 | 0.02 | 14.87 | n/a | 30.48902 | 51.81 | 3.92 |  | Ba%extractedfromassaycert
90_34 | 93.5 | 96.5 | 13568 | 3 | 0.01 | 2.55 | n/a | 50.79739 | 86.32 | 4.3 |  | Ba%extractedfromassaycert
90_34 | 96.5 | 99.5 | 13569 | 3 | 0.02 | 4.3 | n/a | 42.22915 | 71.76 | 4.08 |  | Ba%extractedfromassaycert
90_34 | 99.5 | 102.5 | 13570 | 3 | 0.01 | 0.98 | n/a | 50.26187 | 85.41 | 4.26 |  | Ba%extractedfromassaycert
90_34 | 102.5 | 105.5 | 13571 | 3 | 4.26 | 5.28 | n/a | 31.67186 | 53.82 | 4.01 |  | Ba%extractedfromassaycert
90_34 | 105.5 | 108.5 | 13572 | 3 | 0.04 | 6.53 | n/a | 25.03972 | 42.55 | 3.59 |  | Ba%extractedfromassaycert
90_34 | 108.5 | 111.1 | 13573 | 2.6 | 0.04 | 13.34 | n/a | 13.75861 | 23.38 | 23.38 |  | Ba%extractedfromassaycert
90_34 | 111.1 | 114.1 | 13574 | 3 | 1.41 | 0.61 | n/a | 2.171482 | 3.69 | 2.86 |  | Ba%extractedfromassaycert
90_34 | 114.1 | 115.8 | 13575 | 1.7 | 0.9 | 0.04 | n/a | 27.25828 | 46.32 | 3.58 |  | Ba%extractedfromassaycert
90_35 | 45.2 | 46.7 | 13576 | 1.5 | 0.2 | 0.39 | n/a | 8.891897 | 15.11 | 2.99 |  | Ba%extractedfromassaycert
90_35 | 46.7 | 47.85 | 13577 | 1.15 | 0.41 | 3.32 | n/a | 28.74125 | 48.84 | 3.67 |  | Ba%extractedfromassaycert
90_35 | 47.85 | 49.85 | 13578 | 2 | 0.3 | 3.3 | n/a | 53.52204 | 90.95 | 4.42 |  | Ba%extractedfromassaycert
90_35 | 49.85 | 52.9 | 13579 | 3.05 | 1.16 | 6.16 | n/a | 36.82104 | 62.57 | 4.01 |  | Ba%extractedfromassaycert
90_35 | 52.9 | 56.69 | 13580 | 3.79 | 3.7 | 7.8 | n/a | 42.55282 | 72.31 | 4.36 |  | Ba%extractedfromassaycert
90_35 | 56.69 | 59.7 | 13581 | 3.01 | 2.92 | 3.52 | n/a | 19.03725 | 32.35 | 3.51 |  | Ba%extractedfromassaycert
90_35 | 59.7 | 61.2 | 13582 | 1.5 | 0.09 | 0.25 | n/a | 2.318602 | 3.94 | 2.78 |  | Ba%extractedfromassaycert
90_35 | 187.5 | 188.7 | 13583 | 1.2 | 4.5 | 0.43 | n/a | 17.72 | 30.11 | 3.5
90_35 | 188.7 | 191.7 | 13584 | 3 | 2.97 | 4.54 | n/a | 46.69 | 79.34 | 4.38
90_35 | 191.7 | 194.7 | 13585 | 3 | 4.68 | 6.25 | n/a | 42.89 | 72.88 | 4.39
90_35 | 194.7 | 198.1 | 13586 | 3.4 | 3.31 | 4.4 | n/a | 49.87 | 84.74 | 4.49
90_35 | 198.1 | 199 | 13587 | 0.9 | 0.8 | 1.83 | n/a | 7.86 | 13.36 | 3.02
90_36 | 30.9 | 33.3 | 13588 | 2.4 | 0.54 | 3.06 | n/a | 4.36 | 7.41 | 2.92
90_36 | 33.3 | 36.3 | 13589 | 3 | 0.79 | 7.95 | n/a | 30.49 | 51.81 | 3.83
90_36 | 36.3 | 39.3 | 13590 | 3 | 0.01 | 8.97 | n/a | 46.59 | 79.17 | 4.3
90_36 | 39.3 | 42.3 | 13591 | 3 | 0.63 | 3.05 | n/a | 27.87 | 47.36 | 3.65
90_36 | 42.3 | 45.3 | 13592 | 3 | 4.36 | 7.89 | n/a | 34.98 | 59.44 | 4.16
90_36 | 45.3 | 48.5 | 13593 | 3.2 | 2.45 | 1.55 | n/a | 37.68 | 64.03 | 4.02
90_36 | 48.5 | 50.9 | 13594 | 2.4 | 0.17 | 0.18 | n/a | 1.1 | 1.87 | 2.75
90_36 | 50.9 | 53.8 | 13595 | 2.9 | 2.8 | 0.83 | n/a | 37.99 | 64.56 | 4.03
90_36 | 53.8 | 56.14 | 13596 | 2.34 | 2.28 | 3.36 | n/a | 3.83 | 6.51 | 3.01
90_36 | 56.14 | 57.75 | 13597 | 1.61 | 5.23 | 4.98 | n/a | 23.42 | 39.8 | 3.8
90_37 | 131.7 | 133.44 | 13606 | 1.74 | 0.51 | 0.43 | 0.06 | 9.52 | 16.2 | 3.03
90_38 | 110.7 | 112.65 | 13607 | 1.95 | 0.56 | 2.22 | 0.05 | 29.31 | 49.8 | 3.67
90_38 | 112.65 | 113.87 | 13608 | 1.22 | 0.34 | 0.23 | 0.02 | 1.4 | 2.4 | 2.77
90_38 | 113.87 | 118.29 | 13609 | 4.42 | 0.02 | 0.01 | 0.01 | 7.53 | 12.8 | 2.94
90_39 | 45.58 | 48.93 | 13610 | 3.35 | 0.73 | 9.76 | 0.17 | 0.44 | 0.7 | 2.94
90_40 | 60.55 | 63.6 | 13611 | 3.05 | 0.04 | 2.09 | 0.01 | 41.3 | 70.17 | 4.01
90_40 | 63.6 | 66.4 | 13612 | 2.8 | 0.08 | 8.47 | 0.07 | 21.1 | 35.85 | 3.51
90_40 | 66.4 | 69.2 | 13613 | 2.8 | 0.27 | 1.77 | 0.01 | 46.07 | 78.27 | 4.16
90_40 | 69.2 | 71.6 | 13614 | 2.4 | 1.53 | 0.73 | 0.06 | 15.36 | 26.1 | 3.27
90_41 | 46.02 | 47.62 | 13615 | 1.6 | 0.52 | 0.15 | 0.01 | 3 | 5.1 | 2.82
90_41 | 47.62 | 49.5 | 13616 | 1.88 | 0.21 | 2.87 | 0.03 | 14.78 | 25.11 | 3.22
90_41 | 49.5 | 53.2 | 13617 | 3.9 | 0.18 | 2.36 | 0.03 | 45.44 | 77.2 | 4.15
90_41 | 102.95 | 105.68 | 13618 | 2.73 | 9.91 | 2.55 | 0.09 | 29.97 | 50.92 | 4.12
90_41 | 124.9 | 126.87 | 13619 | 1.97 | 10.72 | 3.93 | 0.08 | 11.37 | 19.32 | 3.72
90_41 | 126.87 | 128.94 | 13620 | 1.07 | 3.71 | 4.97 | 0.01 | 27.85 | 47.32 | 3.85
90_41 | 128.94 | 130.17 | 13621 | 1.23 | 0.01 | 0.16 | 0.01 | 57.72 | 98.07 | 4.47
90_41 | 130.17 | 133.15 | 13622 | 2.98 | 6.28 | 6.49 | 0.04 | 28.38 | 48.22 | 4.04
90_41 | 133.15 | 137.5 | 13623 | 4.35 | 0.8 | 9.9 | 0.01 | 40.67 | 69.1 | 4.18
90_41 | 137.5 | 140 | 13624 | 2.5 | 0.01 | 0.07 | 0.01 | 57.42 | 97.56 | 4.46
90_41 | 140 | 143.26 | 13625 | 3.26 | 0.03 | 12.81 | 0.01 | 34.98 | 59.43 | 4.02
90_41 | 143.26 | 146.69 | 13626 | 3.43 | 0.12 | 2.64 | 0.02 | 29.59 | 50.27 | 3.66
90_42 | 35.6 | 36 | 13627 | 0.3 | 0.15 | 0.29 | n/a | n/a | n/a | 3.1
90_42 | 36 | 38.9 | 13628 | 2.9 | 1.88 | 9.24 | n/a | n/a | n/a | 3.72
90_42 | 38.9 | 39.3 | 13629 | 0.4 | 0.72 | 0.98 | n/a | n/a | n/a | 2.85
90_42 | 235.7 | 236.7 | 13630 | 1 | 0.29 | 0.51 | n/a | n/a | n/a | 4.23
90_42 | 236.7 | 239.7 | 13631 | 3 | 0.65 | 3.74 | n/a | n/a | n/a | 3.79
90_42 | 239.7 | 242.7 | 13632 | 3 | 0.3 | 3.86 | n/a | n/a | n/a | 3.01
90_42 | 242.7 | 245.35 | 13633 | 2.65 | 0.03 | 0.4 | n/a | n/a | n/a | 2.71
90_43 | 29.27 | 30.8 | 13634 | 1.53 | n/a | n/a | n/a | n/a | n/a | 3.03
90_43 | 30.8 | 34.1 | 13635 | 3.3 | 0.5 | 3.79 | n/a | 35.67 | 60.614031 | 4.02
90_43 | 34.1 | 37.65 | 13636 | 3.55 | n/a | n/a | n/a | n/a | n/a | 3.27
94_44 | 395.3 | 395.8 | 110851 | 0.5 | <0.01 | <0.01 | <0.01 | 0.11 | 0.19 |  |  | Barite%calculatedusingBa%fromassaycert
94_44 | 395.8 | 396.5 | 110852 | 0.7 | 3.79 | 5.89 | 0.05 | 0.13 | 0.22 |  | 2.81 | Barite%calculatedusingBa%fromassaycert
94_44 | 396.5 | 397.5 | 110853 | 1 | 7.15 | 26.11 | 0.06 | 0.1 | 0.17 |  | 3.29 | Barite%calculatedusingBa%fromassaycert
94_44 | 397.5 | 398 | 110854 | 0.5 | 0.06 | 0.88 | <0.01 | 0.15 | 0.25 |  |  | Barite%calculatedusingBa%fromassaycert
94_44 | 408.85 | 409.05 | 110855 | 0.5 | 0.53 | 0.05 | 0.01 | 0.07 | 0.12 |  | 2.7 | Barite%calculatedusingBa%fromassaycert
94_44 | 409.05 | 410.15 | 110856 | 1.1 | 13.57 | 16.53 | 0.11 | 0.08 | 0.14 |  | 3.38 | Barite%calculatedusingBa%fromassaycert
94_44 | 410.15 | 411.05 | 110857 | 0.9 | 0.67 | 6.29 | 0.01 | 0.05 | 0.08 |  | 2.87 | Barite%calculatedusingBa%fromassaycert
94_44 | 411.05 | 411.55 | 110858 | 0.5 | 0.01 | 0.08 | <0.01 | 0.12 | 0.2 |  |  | Barite%calculatedusingBa%fromassaycert
94_44 | 415.4 | 415.9 | 110859 | 0.5 | 0.14 | 0.04 | <0.01 | 0.08 | 0.14 |  |  | Barite%calculatedusingBa%fromassaycert
94_44 | 415.9 | 416.15 | 110860 | 0.25 | 0.95 | 0.4 | 0.02 | 0.07 | 0.12 |  | 2.68 | Barite%calculatedusingBa%fromassaycert
94_44 | 416.15 | 417.15 | 110861 | 1 | 15.75 | 16.93 | 0.19 | 0.07 | 0.12 |  | 3.39 | Barite%calculatedusingBa%fromassaycert
94_44 | 417.15 | 418.15 | 110862 | 1 | 9.09 | 15.31 | 0.13 | 0.08 | 0.14 |  | 3.23 | Barite%calculatedusingBa%fromassaycert
94_44 | 418.15 | 419 | 110863 | 0.85 | 0.09 | 9.9 | 0.02 | 0.1 | 0.17 |  | 2.92 | Barite%calculatedusingBa%fromassaycert
94_44 | 419 | 419.25 | 110864 | 0.25 | 0.05 | 0.12 | <0.01 | 0.34 | 0.58 |  | 2.82 | Barite%calculatedusingBa%fromassaycert
94_44 | 419.25 | 419.75 | 110865 | 0.5 | 0.03 | 0.03 | <0.01 | 0.02 | n/a |  |  | Barite%calculatedusingBa%fromassaycert
94_45 | 447 | 447.45 | 110866 | 0.45 | 0.02 | 0.01 | <0.01 | 0.14 | 0.24
94_45 | 447.45 | 447.95 | 110867 | 0.5 | 1.13 | 1.39 | 0.04 | 0.08 | 0.14
94_45 | 447.95 | 448.5 | 110868 | 0.55 | 0.03 | 0.02 | <0.01 | 0.03 | 0.05
94_46 | 640.4 | 640.9 | 110869 | 0.5 | 0.82 | 0.01 | 0.01 | 6.19 | 10.518667 | 2.93
94_46 | 640.9 | 641.9 | 110870 | 1 | 6.54 | 1.19 | 0.08 | 41.93 | 71.25 | 4.37 | 3.94
94_46 | 641.9 | 642.7 | 110871 | 0.8 | 0.33 | 0.92 | <0.01 | 44.47 | 75.57 | 4.1 | 3.74
94_46 | 642.7 | 643.7 | 110872 | 1 | 3.98 | 1.23 | 0.06 | 45.23 | 76.86 | 4.33 | 3.88
94_46 | 643.7 | 645 | 110873 | 1.3 | 1.44 | 1.14 | 0.06 | 8.58 | 14.58 | 3.06 | 2.82
94_46 | 645 | 645.8 | 110874 | 0.8 | 3.88 | 5.5 | 0.05 | 51.27 | 87.12 | 4.59 | 4.3
94_46 | 645.8 | 647.2 | 110875 | 1.4 | 1.77 | 5.79 | <0.01 | 51.43 | 87.39 | 4.48 | 4.23
94_46 | 647.2 | 648.7 | 110876 | 1.5 | 2.86 | 17.74 | <0.01 | 33.11 | 56.26 |  | 4.08
94_46 | 648.7 | 649.1 | 110877 | 0.4 | 0.28 | 0.2 | 0.02 | 59.61 | 100 |  | 4.33
94_46 | 649.1 | 650.9 | 110878 | 1.8 | 0.72 | 5.1 | <0.01 | 29.99 | 50.96 |  | 3.47
94_46 | 650.9 | 651.4 | 110879 | 0.5 | 0.02 | 0.12 | <0.01 | 0.64 | 1.09
94_47 | 529.7 | 530.2 | 110880 | 0.5 | 0.12 | 0.03 | 0.02 | 1.52 | 2.58
94_47 | 530.2 | 530.5 | 110881 | 0.3 | 4.61 | 3.76 | 0.08 | 10.58 | 17.98 |  | 3.05
94_47 | 530.5 | 530.7 | 110882 | 0.2 | 1.96 | 0.55 | 0.06 | 12.6 | 21.41 |  | 2.94
94_47 | 530.7 | 531.8 | 110883 | 1.1 | 2.34 | 0.5 | 0.03 | 49.71 | 84.47 |  | 4.04
94_47 | 531.8 | 532.9 | 110884 | 1.1 | 0.31 | 2.83 | <0.01 | 13.65 | 23.2 |  | 2.92
94_47 | 532.9 | 533.68 | 110885 | 0.78 | 0.74 | 1.56 | <0.01 | 13.78 | 23.42 |  | 2.91
94_47 | 533.68 | 534 | 110886 | 0.32 | 8.78 | 1.01 | 0.12 | 39.75 | 67.55 |  | 3.91
94_47 | 534 | 534.92 | 110887 | 0.92 | 0.4 | 3.49 | <0.01 | 54.14 | 92 |  | 4.16
94_47 | 534.92 | 536 | 110888 | 1.08 | 0.03 | 8.26 | <0.01 | 44.5 | 75.62 |  | 3.98
94_47 | 536 | 536.8 | 110889 | 0.8 | 0.4 | 9.8 | <0.01 | 16.53 | 28.09 |  | 3.3
94_47 | 536.8 | 537.3 | 110890 | 0.5 | 0.01 | 0.06 | <0.01 | 0.57 | 0.97
94_48 | 519.4 | 520.6 | 110891 | 0.5 | 0.05 | 0.05 | 0.04 | 1.46 | 2.48
94_48 | 520.6 | 521.1 | 110892 | 0.5 | 0.02 | 3.34 | 0.02 | 17.11 | 29.08 |  | 3.05
94_48 | 521.1 | 521.9 | 110893 | 0.8 | 0.16 | 2.33 | <0.01 | 22.92 | 38.95 |  | 3.17
94_48 | 521.9 | 522.9 | 110894 | 1 | 0.03 | 9.02 | <0.01 | 16.39 | 27.85 |  | 3.16
94_48 | 522.9 | 524.05 | 110895 | 1.15 | 0.01 | 0.22 | 0.01 | 56.88 | 96.66 |  | 4.24
94_48 | 524.05 | 525.6 | 110896 | 1.55 | 1.23 | 5.68 | 0.02 | 52.06 | 88.47 |  | 4.26
94_48 | 525.6 | 526.4 | 110898 | 0.8 | 0.01 | 0.31 | 0.02 | 58.63 | 99.63 |  | 4.31
94_48 | 526.4 | 527.2 | 110899 | 0.8 | 0.02 | 5.07 | <0.01 | 46.63 | 79.24 |  | 4
94_48 | 527.2 | 528.15 | 110900 | 0.95 | 0.11 | 10.64 | <0.01 | 29.19 | 49.6 |  | 3.66
94_48 | 528.15 | 528.65 | 13644 | 0.5 | 0.02 | 0.04 | 0.01 | 54.67 | 92.9 |  | 4.16
94_48 | 528.65 | 529.65 | 13645 | 1 | 2.46 | 7.89 | <0.01 | 47.91 | 81.41 |  | 4.12
94_48 | 529.65 | 530.65 | 13646 | 1 | 2.92 | 5.41 | <0.01 | 46.78 | 79.49 |  | 4.1
94_48 | 530.65 | 531.65 | 13647 | 1 | 1.48 | 10.33 | <0.01 | 41.48 | 70.49 |  | 3.91
94_48 | 531.65 | 532.95 | 13648 | 1.3 | 0.04 | 1.64 | <0.01 | 54.99 | 93.44 |  | 4.26
94_48 | 532.95 | 533.95 | 13649 | 1 | 0.03 | 14.98 | <0.01 | 39.54 | 67.19 |  | 3.84
94_48 | 533.95 | 534.55 | 13650 | 0.6 | 0.02 | 0.09 | 0.01 | 56.99 | 96.84 |  | 4.28
94_48 | 534.55 | 535.4 | 13651 | 0.85 | 0.02 | 8.71 | <0.01 | 38.24 | 64.98 |  | 3.74
94_48 | 535.4 | 536.3 | 13652 | 0.9 | 0.09 | 1.27 | 0.01 | 4.03 | 6.85 |  | 2.81
94_48 | 536.3 | 536.8 | 13653 | 0.5 | <0.01 | 0.01 | 0.01 | 0.43 | 0.73
94_49 | 350.4 | 350.9 | 110901 | 0.5 | 0.04 | 0.12 | 0.02 | 1.32 | 2.24
94_49 | 350.9 | 351.2 | 110902 | 0.3 | 0.35 | 0.04 | <0.01 | 0.77 | 1.31
94_49 | 351.2 | 352.3 | 110903 | 1.1 | 1.82 | 1.75 | 0.05 | 0.7 | 1.19 |  | 2.72
94_49 | 352.3 | 352.8 | 110904 | 0.5 | 2.9 | 3.68 | 0.1 | 6.03 | 10.25 |  | 3
94_49 | 352.8 | 359 | 110905 | 0.5 | 0.03 | 0.02 | 0.04 | 0.43 | 0.73