## Sheet1
GOLD AND MULTI-ELEMENT STANDARDS FOR CRAG PROPERTY 2011 DIAMOND DRILLING
Standard | RSD | Origin | Au (g/t) | Ag (g/t) | Cu (%) | Pb (%) | Zn (%) | Comments
CDN-GS-8B | Certified | Carlin style (Cortez Hills Mine) | 7.76 | - | - | - | - | C-5
CDN-GS-4D | Certified | Carlin style | 3.81 | - | - | - | - | C-4
CDN-GS-1G | Certified | Carlin style | 1.14 | - | - | - | - | C-3
CDN-ME-6 | Cerfitied | Coeur d'Alene (veins), Niblack Property (VMS) | 0.27 | 101 | 0.613 | 1.02 | 0.517 | C-2
CND-ME-16 | Cerfitied | Mixture of ores | 1.48 | 30.8 | 0.671 | 0.879 | 0.807 | C-1
Note: the multi-element standards will likely be most needed near the top of the holes