## Rocks_Geochem
Rocks_SAMPLE_ID | Date | UTMEast | UTMNorth | Elevation | SampleType | SamplerName | Haldane_Master_Geochem_SAMPLE_ID | Certificate | DateRecLab | DateFinal | Project | Comments | PO | Ag_ppm_USE | Au_ppm_USE | Cu_ppm_USE | Pb_ppm_USE | Zn_ppm_USE | Al_pct_USE | As_ppm_USE | B_ppm_USE | Ba_ppm_USE | Be_ppm_USE | Bi_ppm_USE | Ca_pct_USE | Cd_ppm_USE | Co_ppm_USE | Cr_ppm_USE | Fe_pct_USE | Ga_ppm_USE | Hg_ppm_USE | K_pct_USE | La_ppm_USE | Mg_pct_USE | Mn_ppm_USE | Mo_ppm_USE | Na_pct_USE | Ni_ppm_USE | P_ppm_USE | S_pct_USE | Sb_ppm_USE | Sc_ppm_USE | Sr_ppm_USE | Th_ppm_USE | Ti_pct_USE | Tl_ppm_USE | U_ppm_USE | V_ppm_USE | W_ppm_USE
113369M | 2008-07-06 | 458710 | 7080424 |  | Select | Murray Jones | 113369M | VA08098633 | 2008-07-18 | 2008-08-11 | MCV08-04 | The sample submittal indicates descriptions of two subsets as being from 113369 to 113379 and 113497 to 113500 but the IDs received for these two subsets contain a M suffix. |  | 70.4 | 0.02 | 33 | 11 | 13 | 0.14 | 10000.1 | -10 | 140 | -0.5 | -2 | 0.06 | 0.9 | -1 | 15 | 4.14 | -10 | -1 | 0.03 | 10 | 0.01 | 37 | 4 | -0.01 | 2 | 1660 | 0.04 | 10 | 2 | 7 | -20 | -0.01 | -10 | -10 | 16 | 10
113370M | 2008-07-07 | 458719 | 7080432 |  | Select | Murray Jones | 113370M | VA08098633 | 2008-07-18 | 2008-08-11 | MCV08-04 | The sample submittal indicates descriptions of two subsets as being from 113369 to 113379 and 113497 to 113500 but the IDs received for these two subsets contain a M suffix. |  | 2 | -0.005 | 23 | 29 | 2 | 0.09 | 4110 | -10 | 40 | -0.5 | 2 | 0.05 | -0.5 | 1 | 18 | 0.72 | -10 | -1 | 0.05 | -10 | 0.01 | 38 | -1 | -0.01 | 3 | 60 | 0.09 | 3 | -1 | 2 | -20 | -0.01 | -10 | -10 | 2 | -10
113371M | 2008-07-07 | 458716 | 7080557 |  | Float | Murray Jones | 113371M | VA08098633 | 2008-07-18 | 2008-08-11 | MCV08-04 | The sample submittal indicates descriptions of two subsets as being from 113369 to 113379 and 113497 to 113500 but the IDs received for these two subsets contain a M suffix. |  | 0.8 | -0.005 | 5 | 19 | 28 | 0.09 | 2670 | -10 | 20 | -0.5 | -2 | 0.03 | 0.8 | 2 | 16 | 0.74 | -10 | -1 | 0.03 | -10 | 0.01 | 25 | 1 | -0.01 | 7 | 150 | 0.27 | 2 | -1 | 4 | -20 | -0.01 | -10 | -10 | 1 | -10
113372M | 2008-07-07 | 458712 | 7080569 |  | Select | Murray Jones | 113372M | VA08098633 | 2008-07-18 | 2008-08-11 | MCV08-04 | The sample submittal indicates descriptions of two subsets as being from 113369 to 113379 and 113497 to 113500 but the IDs received for these two subsets contain a M suffix. |  | 267 | 0.071 | 11 | 4210 | 33 | 0.07 | 10000.1 | -10 | 20 | -0.5 | 296 | 0.01 | 2.4 | 2 | 16 | 1.93 | -10 | -1 | 0.03 | -10 | -0.01 | 33 | 1 | -0.01 | 5 | 120 | 0.8 | 232 | -1 | 5 | -20 | -0.01 | -10 | -10 | 1 | -10
113373M | 2008-07-07 | 458712 | 7080567 |  | Chip | Murray Jones | 113373M | VA08098633 | 2008-07-18 | 2008-08-11 | MCV08-04 | The sample submittal indicates descriptions of two subsets as being from 113369 to 113379 and 113497 to 113500 but the IDs received for these two subsets contain a M suffix. |  | 59.2 | 0.013 | 5 | 529 | 14 | 0.06 | 3670 | -10 | 20 | -0.5 | 69 | 0.01 | 0.5 | 1 | 13 | 0.76 | -10 | -1 | 0.04 | -10 | 0.01 | 36 | -1 | -0.01 | 2 | 90 | 0.13 | 39 | -1 | 5 | -20 | -0.01 | -10 | -10 | 1 | -10
113374M | 2008-07-07 | 548427 | 7080839 |  | Float | Tom Bell | 113374M | VA08098633 | 2008-07-18 | 2008-08-11 | MCV08-04 | The sample submittal indicates descriptions of two subsets as being from 113369 to 113379 and 113497 to 113500 but the IDs received for these two subsets contain a M suffix. |  | 1.7 | -0.005 | 8 | 26 | 18 | 0.25 | 1160 | -10 | 30 | -0.5 | -2 | 0.03 | -0.5 | 1 | 13 | 0.74 | -10 | -1 | 0.04 | 10 | 0.09 | 58 | 2 | -0.01 | 4 | 140 | 0.05 | 2 | 1 | 3 | -20 | 0.01 | -10 | -10 | 6 | -10
113375M | 2008-07-07 | 458537 | 7081118 |  | Float | Murray Jones | 113375M | VA08098633 | 2008-07-18 | 2008-08-11 | MCV08-04 | The sample submittal indicates descriptions of two subsets as being from 113369 to 113379 and 113497 to 113500 but the IDs received for these two subsets contain a M suffix. |  | 0.6 | -0.005 | 19 | 10 | 36 | 0.21 | 1930 | -10 | 80 | -0.5 | -2 | 0.03 | 0.7 | 3 | 12 | 0.73 | -10 | -1 | 0.09 | 10 | 0.03 | 40 | 21 | 0.01 | 17 | 170 | 0.25 | -2 | -1 | 4 | -20 | -0.01 | -10 | -10 | 5 | -10
113376M | 2008-07-07 | 458538 | 7081122 |  | Select | Murray Jones | 113376M | VA08098633 | 2008-07-18 | 2008-08-11 | MCV08-04 | The sample submittal indicates descriptions of two subsets as being from 113369 to 113379 and 113497 to 113500 but the IDs received for these two subsets contain a M suffix. |  | 1.4 | -0.005 | 6 | 27 | 29 | 0.29 | 10000.1 | 10 | 150 | -0.5 | -2 | 0.04 | 0.6 | 3 | 10 | 1.65 | -10 | -1 | 0.17 | 10 | 0.02 | 31 | 7 | -0.01 | 16 | 640 | 0.39 | 5 | 1 | 4 | -20 | -0.01 | -10 | -10 | 16 | -10
113377M | 2008-07-07 | 458660 | 7081610 |  | Float | Murray Jones | 113377M | VA08098633 | 2008-07-18 | 2008-08-11 | MCV08-04 | The sample submittal indicates descriptions of two subsets as being from 113369 to 113379 and 113497 to 113500 but the IDs received for these two subsets contain a M suffix. |  | 0.9 | -0.005 | 6 | 15 | 4 | 0.05 | 906 | -10 | 20 | -0.5 | -2 | -0.01 | -0.5 | 1 | 15 | 0.43 | -10 | -1 | 0.03 | -10 | 0.01 | 25 | -1 | -0.01 | 2 | 60 | 0.07 | -2 | 1 | 2 | -20 | -0.01 | -10 | -10 | 1 | -10
113378M | 2008-07-07 | 458768 | 7081758 |  | Select | Murray Jones | 113378M | VA08098633 | 2008-07-18 | 2008-08-11 | MCV08-04 | The sample submittal indicates descriptions of two subsets as being from 113369 to 113379 and 113497 to 113500 but the IDs received for these two subsets contain a M suffix. |  | 156 | 0.006 | 21 | 3230 | 547 | 0.05 | 2130 | -10 | 20 | -0.5 | 265 | -0.01 | 19.2 | -1 | 15 | 0.48 | -10 | -1 | 0.02 | -10 | -0.01 | 44 | 1 | -0.01 | 3 | 130 | 0.16 | 7 | -1 | 1 | -20 | -0.01 | -10 | -10 | 4 | -10
113379M | 2008-07-08 | 457006 | 7083001 |  | Float | Murray Jones | 113379M | VA08098633 | 2008-07-18 | 2008-08-11 | MCV08-04 | The sample submittal indicates descriptions of two subsets as being from 113369 to 113379 and 113497 to 113500 but the IDs received for these two subsets contain a M suffix. |  | 36.6 | 0.051 | 5 | 932 | 4090 | 0.17 | 88 | -10 | 70 | -0.5 | 2 | 0.08 | 40.2 | 1 | 12 | 5.11 | -10 | -1 | 0.03 | -10 | -0.01 | 41200 | 2 | -0.01 | 24 | 440 | 0.03 | 13 | 1 | 123 | -20 | -0.01 | -10 | 10 | 9 | -10
113497M | 2008-06-07 | 456612 | 7081978 |  | Float | Murray Jones | 113497M | VA08098633, VA08117745 | 2008-07-18 | 2008-08-11 | MCV08-04 | The sample submittal indicates descriptions of two subsets as being from 113369 to 113379 and 113497 to 113500 but the IDs received for these two subsets contain a M suffix. |  | 1325 | 0.452 | 201 | 201000 | 2740 | 1.88 | 1055 | -10 | 20 | 0.5 | -2 | 0.02 | 7.3 | 2 | 5 | 5.26 | -10 | -1 | 0.04 | -10 | 0.03 | 451 | 2 | -0.01 | 36 | 350 | 0.83 | 356 | 4 | 6 | -20 | -0.01 | -10 | -10 | 29 | -10
113498M | 2008-07-06 | 456835 | 7082385 |  | Float | Murray Jones | 113498M | VA08098633 | 2008-07-18 | 2008-08-11 | MCV08-04 | The sample submittal indicates descriptions of two subsets as being from 113369 to 113379 and 113497 to 113500 but the IDs received for these two subsets contain a M suffix. |  | 8.8 | 0.006 | 15 | 1230 | 149 | 0.18 | 23 | -10 | 30 | -0.5 | -2 | 0.03 | 0.5 | 1 | 12 | 0.78 | -10 | -1 | 0.02 | 10 | 0.02 | 165 | -1 | -0.01 | 5 | 440 | 0.05 | 3 | -1 | 13 | -20 | -0.01 | -10 | -10 | 3 | -10
113499M | 2008-06-06 | 456911 | 7082442 |  |  | Murray Jones | 113499M | VA08098633 | 2008-07-18 | 2008-08-11 | MCV08-04 | The sample submittal indicates descriptions of two subsets as being from 113369 to 113379 and 113497 to 113500 but the IDs received for these two subsets contain a M suffix. |  | 184 | 0.016 | 102 | 12100 | 6750 | 0.22 | 88 | -10 | 80 | -0.5 | -2 | 0.02 | 25.4 | 9 | 14 | 0.67 | -10 | -1 | 0.01 | -10 | 0.08 | 27200 | 7 | -0.01 | 14 | 160 | 0.02 | 23 | -1 | 52 | -20 | -0.01 | -10 | -10 | 3 | -10
113500M | 2008-06-06 | 456907 | 7082447 |  | Float | Murray Jones | 113500M | VA08098633, VA08117745 | 2008-07-18 | 2008-08-11 | MCV08-04 | The sample submittal indicates descriptions of two subsets as being from 113369 to 113379 and 113497 to 113500 but the IDs received for these two subsets contain a M suffix. |  | 955 | 16.9 | 1515 | 201000 | 5370 | 0.83 | 10000.1 | -10 | -10 | -0.5 | 2 | 0.74 | 20.3 | 4 | 73 | 14.9 | -10 | -1 | -0.01 | 20 | 0.03 | 1170 | 21 | -0.01 | 43 | 10000.1 | 0.05 | 606 | 10 | 19 | -20 | -0.01 | -10 | 50 | 21 | -10
B099866 | 2008-07-08 | 457125 | 7083090 |  | Grab | Murray Jones | B099866 | VA08098633 | 2008-07-18 | 2008-08-11 | MCV08-04 | The sample submittal indicates descriptions of two subsets as being from 113369 to 113379 and 113497 to 113500 but the IDs received for these two subsets contain a M suffix. |  | 2.1 | 0.011 | 20 | 361 | 283 | 0.27 | 54 | -10 | 40 | -0.5 | -2 | 0.04 | 1.5 | 4 | 15 | 2.25 | -10 | -1 | 0.07 | 10 | 0.02 | 385 | -1 | -0.01 | 7 | 580 | -0.01 | 3 | 1 | 13 | -20 | -0.01 | -10 | -10 | 8 | 10
C332851 | 2008-06-07 | 456612 | 7081978 |  | Float | Robin Black | C332851 | VA08098633, VA08117745 | 2008-07-18 | 2008-08-11 | MCV08-04 | The sample submittal indicates descriptions of two subsets as being from 113369 to 113379 and 113497 to 113500 but the IDs received for these two subsets contain a M suffix. |  | 5030 | 0.72 | 1315 | 201000 | 1330 | 0.04 | 2740 | -10 | -10 | -0.5 | -2 | 0.06 | 10.2 | 6 | 4 | 2.45 | -10 | -1 | -0.01 | -10 | -0.01 | 8340 | 2 | -0.01 | 7 | 580 | 1.45 | 233 | -1 | 71 | -20 | -0.01 | -10 | 10 | 1 | -10
C332852 | 2008-06-07 | 456933 | 7082463 |  | Float | Robin Black | C332852 | VA08098633 | 2008-07-18 | 2008-08-11 | MCV08-04 | The sample submittal indicates descriptions of two subsets as being from 113369 to 113379 and 113497 to 113500 but the IDs received for these two subsets contain a M suffix. |  | 18.8 | 0.013 | 52 | 1075 | 1545 | 0.2 | 549 | -10 | 50 | -0.5 | -2 | 0.02 | 9.4 | 4 | 15 | 2.59 | -10 | -1 | 0.02 | 10 | 0.06 | 14050 | 6 | -0.01 | 18 | 350 | 0.03 | 30 | -1 | 13 | -20 | -0.01 | -10 | -10 | 3 | -10
C332853 | 2008-07-06 | 456937 | 7082877 |  | Grab | Robin Black | C332853 | VA08098633 | 2008-07-18 | 2008-08-11 | MCV08-04 | The sample submittal indicates descriptions of two subsets as being from 113369 to 113379 and 113497 to 113500 but the IDs received for these two subsets contain a M suffix. |  | 277 | 0.008 | 22 | 3150 | 5690 | 1.55 | 23 | -10 | 50 | -0.5 | -2 | 0.12 | 40 | 3 | 31 | 8.53 | -10 | -1 | 0.03 | -10 | 0.25 | 42700 | 2 | -0.01 | 23 | 480 | 0.03 | 5 | 3 | 181 | -20 | -0.01 | -10 | 10 | 28 | -10
C332854 | 2008-07-06 | 456951 | 7082890 |  | Grab | Robin Black | C332854 | VA08098633 | 2008-07-18 | 2008-08-11 | MCV08-04 | The sample submittal indicates descriptions of two subsets as being from 113369 to 113379 and 113497 to 113500 but the IDs received for these two subsets contain a M suffix. |  | 11.8 | -0.005 | 7 | 1170 | 349 | 0.14 | 16 | -10 | 10 | -0.5 | -2 | -0.01 | 0.5 | 1 | 14 | 0.77 | -10 | -1 | 0.01 | -10 | 0.03 | 265 | -1 | -0.01 | 4 | 70 | 0.03 | -2 | 1 | 1 | -20 | -0.01 | -10 | -10 | 4 | -10
C332855 | 2008-07-07 | 457001 | 7063002 |  | Grab | Robin Black | C332855 | VA08098633 | 2008-07-18 | 2008-08-11 | MCV08-04 | The sample submittal indicates descriptions of two subsets as being from 113369 to 113379 and 113497 to 113500 but the IDs received for these two subsets contain a M suffix. |  | 16 | 0.018 | 2 | 319 | 7380 | 0.11 | 50 | -10 | 50 | -0.5 | 7 | 0.15 | 116.5 | -1 | 4 | 8.24 | -10 | -1 | 0.05 | 10 | -0.01 | 50000.1 | 8 | -0.01 | 20 | 1100 | 0.03 | 7 | -1 | 543 | -20 | -0.01 | -10 | 30 | 1 | -10
C332856 | 2008-07-07 | 457084 | 7083292 |  | Float | Robin Black | C332856 | VA08098633 | 2008-07-18 | 2008-08-11 | MCV08-04 | The sample submittal indicates descriptions of two subsets as being from 113369 to 113379 and 113497 to 113500 but the IDs received for these two subsets contain a M suffix. |  | 9.8 | 0.005 | 217 | 194 | 601 | 0.36 | 59 | -10 | 40 | -0.5 | -2 | 0.03 | 8.1 | 5 | 24 | 1.81 | -10 | -1 | 0.15 | 10 | 0.07 | 30300 | 3 | -0.01 | 24 | 300 | 0.03 | 4 | 2 | 239 | -20 | -0.01 | -10 | -10 | 50 | -10
C332857 | 2008-07-07 | 457618 | 7084057 |  | Float | Robin Black | C332857 | VA08098633 | 2008-07-18 | 2008-08-11 | MCV08-04 | The sample submittal indicates descriptions of two subsets as being from 113369 to 113379 and 113497 to 113500 but the IDs received for these two subsets contain a M suffix. |  | 3.1 | -0.005 | 19 | 324 | 1535 | 0.19 | 6 | -10 | 20 | -0.5 | -2 | 3.67 | 17.5 | 5 | 15 | 0.81 | -10 | -1 | 0.02 | -10 | 0.07 | 3560 | -1 | -0.01 | 14 | 210 | 0.06 | -2 | 1 | 1350 | -20 | -0.01 | -10 | -10 | 6 | -10
C332858 | 2008-07-08 | 458724 | 7081769 |  | Chip | Robin Black | C332858 | VA08098633 | 2008-07-18 | 2008-08-11 | MCV08-04 | The sample submittal indicates descriptions of two subsets as being from 113369 to 113379 and 113497 to 113500 but the IDs received for these two subsets contain a M suffix. |  | 0.4 | -0.005 | 16 | 21 | 46 | 0.41 | 3070 | -10 | 270 | -0.5 | -2 | 0.01 | 0.9 | -1 | 10 | 2.47 | -10 | -1 | 0.14 | 10 | 0.07 | 181 | 9 | 0.01 | 6 | 330 | 0.16 | 2 | 1 | 11 | -20 | 0.01 | -10 | -10 | 37 | 10
C332859 | 2008-07-08 | 458678 | 7081808 |  | Grab | Robin Black | C332859 | VA08098633 | 2008-07-18 | 2008-08-11 | MCV08-04 | The sample submittal indicates descriptions of two subsets as being from 113369 to 113379 and 113497 to 113500 but the IDs received for these two subsets contain a M suffix. |  | 9.3 | 0.013 | 4 | 217 | 1080 | 0.02 | 3750 | -10 | 10 | -0.5 | 10 | 0.04 | 22.2 | 1 | 13 | 0.61 | -10 | -1 | 0.01 | -10 | -0.01 | 80 | 2 | -0.01 | 3 | 90 | 0.24 | 3 | -1 | 8 | -20 | -0.01 | -10 | -10 | 2 | -10
C332860 | 2008-07-08 | 458679 | 7081810 |  | Chip | Robin Black | C332860 | VA08098633 | 2008-07-18 | 2008-08-11 | MCV08-04 | The sample submittal indicates descriptions of two subsets as being from 113369 to 113379 and 113497 to 113500 but the IDs received for these two subsets contain a M suffix. |  | 1.6 | -0.005 | 9 | 42 | 179 | 0.24 | 6570 | -10 | 260 | -0.5 | -2 | 0.27 | 4.8 | 5 | 10 | 1.02 | -10 | -1 | 0.12 | -10 | 0.07 | 333 | 16 | -0.01 | 72 | 860 | 0.4 | 3 | -1 | 10 | -20 | -0.01 | -10 | 10 | 66 | -10
C332861 | 2008-07-08 | 458577 | 7081911 |  | Float | Robin Black | C332861 | VA08098633 | 2008-07-18 | 2008-08-11 | MCV08-04 | The sample submittal indicates descriptions of two subsets as being from 113369 to 113379 and 113497 to 113500 but the IDs received for these two subsets contain a M suffix. |  | 53.1 | 0.016 | 2 | 1110 | 695 | 0.01 | 228 | -10 | -10 | -0.5 | 90 | -0.01 | 19.7 | -1 | 14 | 0.32 | -10 | -1 | -0.01 | -10 | -0.01 | 42 | -1 | -0.01 | 1 | 20 | 0.1 | -2 | -1 | 2 | -20 | -0.01 | -10 | -10 | 1 | -10
C332862 | 2008-07-08 |  |  |  | Grab | Robin Black | C332862 | VA08098633 | 2008-07-18 | 2008-08-11 | MCV08-04 | The sample submittal indicates descriptions of two subsets as being from 113369 to 113379 and 113497 to 113500 but the IDs received for these two subsets contain a M suffix. |  | 2.8 | 0.056 | 624 | 17 | 52 | 3.19 | 21 | -10 | 30 | -0.5 | 3 | 1.83 | -0.5 | 90 | 2 | 10.5 | 10 | -1 | 0.05 | -10 | 0.4 | 172 | 1 | 0.08 | 42 | 980 | 8.13 | 3 | 3 | 90 | -20 | 0.18 | -10 | -10 | 101 | -10
E841773 | 2008-07-06 | 457101 | 7082525 |  | Float | Evan Jones | E841773 | VA08098633 | 2008-07-18 | 2008-08-11 | MCV08-04 | The sample submittal indicates descriptions of two subsets as being from 113369 to 113379 and 113497 to 113500 but the IDs received for these two subsets contain a M suffix. |  | 460 | 0.054 | 23 | 5900 | 6350 | 0.11 | 126 | -10 | 160 | -0.5 | 2 | 0.14 | 45.8 | 1 | 6 | 8.68 | -10 | -1 | 0.07 | -10 | 0.04 | 50000.1 | 3 | -0.01 | 6 | 410 | -0.01 | 16 | 1 | 254 | -20 | -0.01 | -10 | -10 | 3 | -10
E841774 | 2008-07-07 | 457191 | 7082922 |  | Float | Evan Jones | E841774 | VA08098633 | 2008-07-18 | 2008-08-11 | MCV08-04 | The sample submittal indicates descriptions of two subsets as being from 113369 to 113379 and 113497 to 113500 but the IDs received for these two subsets contain a M suffix. |  | 288 | 0.906 | 84 | 19500 | 18000 | 0.57 | 1490 | -10 | 30 | 0.6 | 2 | 0.24 | 104 | 1 | 9 | 26.5 | -10 | -1 | 0.11 | 10 | 0.13 | 50000.1 | 2 | -0.01 | 9 | 2190 | -0.01 | 46 | 23 | 465 | -20 | -0.01 | -10 | -10 | 501 | 30
E841775 | 2008-07-07 | 458538 | 7081122 |  | Chip | Evan Jones | E841775 | VA08098633 | 2008-07-18 | 2008-08-11 | MCV08-04 | The sample submittal indicates descriptions of two subsets as being from 113369 to 113379 and 113497 to 113500 but the IDs received for these two subsets contain a M suffix. |  | 8.1 | 0.005 | 17 | 203 | 198 | 0.58 | 5980 | -10 | 180 | -0.5 | -2 | 0.04 | 1.4 | 4 | 16 | 2.1 | -10 | -1 | 0.4 | 10 | 0.49 | 1425 | 5 | -0.01 | 13 | 360 | 0.24 | 2 | 1 | 9 | -20 | 0.01 | -10 | -10 | 27 | -10
E841776 | 2008-07-07 | 458681 | 7081625 |  | Grab | Evan Jones | E841776 | VA08098633 | 2008-07-18 | 2008-08-11 | MCV08-04 | The sample submittal indicates descriptions of two subsets as being from 113369 to 113379 and 113497 to 113500 but the IDs received for these two subsets contain a M suffix. |  | 2.4 | -0.005 | 14 | 280 | 858 | 4.34 | 75 | -10 | 50 | 0.8 | -2 | 0.09 | 11.1 | 38 | 333 | 7.73 | 10 | -1 | 0.24 | -10 | 5.09 | 1955 | -1 | 0.03 | 125 | 290 | 0.03 | -2 | 35 | 2 | -20 | 0.1 | -10 | -10 | 286 | -10
E841777 | 2008-07-07 | 458766 | 7081754 |  | Chip | Evan Jones | E841777 | VA08098633 | 2008-07-18 | 2008-08-11 | MCV08-04 | The sample submittal indicates descriptions of two subsets as being from 113369 to 113379 and 113497 to 113500 but the IDs received for these two subsets contain a M suffix. |  | 162 | 0.02 | 22 | 5840 | 469 | 0.21 | 3180 | -10 | 50 | -0.5 | 403 | 0.01 | 13.4 | 1 | 9 | 0.65 | -10 | -1 | 0.02 | -10 | 0.02 | 280 | 6 | -0.01 | 2 | 710 | 0.09 | 15 | -1 | 5 | -20 | -0.01 | -10 | -10 | 17 | -10
E841778 | 2008-07-08 | 458758 | 7081734 |  | Float | Evan Jones | E841778 | VA08098633 | 2008-07-18 | 2008-08-11 | MCV08-04 | The sample submittal indicates descriptions of two subsets as being from 113369 to 113379 and 113497 to 113500 but the IDs received for these two subsets contain a M suffix. |  | 25.1 | 0.112 | 144 | 1880 | 83 | 0.18 | 2290 | -10 | 30 | -0.5 | 160 | 0.01 | 1.6 | -1 | 28 | 4.4 | -10 | 1 | 0.02 | 10 | 0.02 | 126 | 5 | -0.01 | 2 | 670 | 0.03 | 90 | 3 | 6 | -20 | -0.01 | -10 | -10 | 26 | -10
E841779 | 2008-07-08 | 458758 | 7081758 |  | Chip | Evan Jones | E841779 | VA08098633 | 2008-07-18 | 2008-08-11 | MCV08-04 | The sample submittal indicates descriptions of two subsets as being from 113369 to 113379 and 113497 to 113500 but the IDs received for these two subsets contain a M suffix. |  | 4.5 | 0.013 | 42 | 188 | 111 | 0.48 | 5250 | -10 | 230 | -0.5 | 5 | 0.01 | 1.1 | 11 | 12 | 1.21 | -10 | -1 | 0.09 | 10 | 0.11 | 241 | 23 | -0.01 | 30 | 330 | 0.09 | 9 | 1 | 3 | -20 | -0.01 | -10 | 10 | 73 | 10
E841780 | 2008-07-08 | 458759 | 7081759 |  | Chip | Evan Jones | E841780 | VA08098633 | 2008-07-18 | 2008-08-11 | MCV08-04 | The sample submittal indicates descriptions of two subsets as being from 113369 to 113379 and 113497 to 113500 but the IDs received for these two subsets contain a M suffix. |  | 47 | 0.023 | 112 | 892 | 188 | 0.82 | 1670 | -10 | 40 | -0.5 | 74 | 0.01 | 1.6 | 2 | 12 | 3.69 | -10 | 1 | 0.02 | -10 | 0.05 | 150 | 15 | -0.01 | 19 | 580 | 0.04 | 42 | 1 | 4 | -20 | -0.01 | -10 | 10 | 82 | -10
E841782 | 2008-07-08 | 458732 | 7081771 |  | Chip | Evan Jones | E841782 | VA08098633 | 2008-07-18 | 2008-08-11 | MCV08-04 | The sample submittal indicates descriptions of two subsets as being from 113369 to 113379 and 113497 to 113500 but the IDs received for these two subsets contain a M suffix. |  | 67.5 | 0.018 | 6 | 1410 | 442 | 0.02 | 556 | -10 | 10 | -0.5 | 107 | -0.01 | 11 | 1 | 11 | 0.44 | -10 | -1 | -0.01 | -10 | -0.01 | 69 | 2 | -0.01 | 2 | 20 | 0.07 | 9 | -1 | 2 | -20 | -0.01 | -10 | -10 | 3 | -10
E841783 | 2008-07-08 | 458682 | 7081808 |  | Chip | Evan Jones | E841783 | VA08098633 | 2008-07-18 | 2008-08-11 | MCV08-04 | The sample submittal indicates descriptions of two subsets as being from 113369 to 113379 and 113497 to 113500 but the IDs received for these two subsets contain a M suffix. |  | 0.9 | 0.013 | 21 | 76 | 60 | 0.35 | 8100 | -10 | 780 | -0.5 | 2 | 0.01 | 8.8 | 5 | 9 | 1.82 | -10 | -1 | 0.19 | 10 | 0.1 | 35 | 24 | -0.01 | 27 | 250 | 0.33 | 3 | 1 | 12 | -20 | 0.01 | -10 | 10 | 73 | -10
E841784 | 2008-07-08 | 458670 | 7081816 |  |  | Evan Jones | E841784 | VA08098633 | 2008-07-18 | 2008-08-11 | MCV08-04 | The sample submittal indicates descriptions of two subsets as being from 113369 to 113379 and 113497 to 113500 but the IDs received for these two subsets contain a M suffix. |  | 0.7 | 0.006 | 2 | 43 | 5 | 0.01 | 181 | -10 | 10 | -0.5 | -2 | -0.01 | -0.5 | -1 | 9 | 0.4 | -10 | -1 | -0.01 | -10 | -0.01 | 50 | 1 | -0.01 | 1 | 20 | -0.01 | -2 | -1 | 1 | -20 | -0.01 | -10 | -10 | 2 | -10
E841785 | 2008-07-08 | 458582 | 7081900 |  | Select | Evan Jones | E841785 | VA08098633 | 2008-07-18 | 2008-08-11 | MCV08-04 | The sample submittal indicates descriptions of two subsets as being from 113369 to 113379 and 113497 to 113500 but the IDs received for these two subsets contain a M suffix. |  | 88.7 | 0.049 | 4 | 2730 | 750 | 0.05 | 9370 | -10 | 20 | -0.5 | 184 | 0.04 | 23.3 | 1 | 8 | 1.64 | -10 | -1 | 0.01 | -10 | -0.01 | 86 | 1 | -0.01 | 9 | 60 | 0.39 | 22 | -1 | 7 | -20 | -0.01 | -10 | -10 | 2 | 1640
G274951 | 2010-06-09 | 456666.68 | 7082816.3 |  | Float | Neil Perk | G274951 | WH10078153 | 2010-06-18 | 2010-07-08 | Haldane |  | HAO10-02 | 15.3 | 0.005 | 8 | 651 | 33000 | 0.09 | 49 | -10 | 790 | -0.5 | 3 | 0.03 | 53 | 35 | 8 | 0.86 | 10 | -1 | 0.03 | -10 | -0.01 | 50000.1 | 12 | -0.01 | 31 | 230 | -0.01 | 5 | -1 | 63 | -20 | -0.01 | 10 | 20 | 5 | -10
G274952 | 2010-06-09 | 456884.94 | 7082999.18 |  | Float | Neil Perk | G274952 | WH10078153 | 2010-06-18 | 2010-07-08 | Haldane |  | HAO10-02 | 120 | 0.152 | 51 | 18050 | 5670 | 0.6 | 139 | -10 | 290 | -0.5 | 5 | 0.05 | 72.2 | 10 | 23 | 6.93 | 10 | -1 | 0.1 | -10 | -0.01 | 48900 | 3 | -0.01 | 27 | 1190 | -0.01 | 21 | 3 | 84 | -20 | -0.01 | 10 | 10 | 30 | -10
G274953 | 2010-06-13 | 458136.89 | 7081246.71 |  | Grab | Neil Perk | G274953 | WH10078153 | 2010-06-18 | 2010-07-08 | Haldane |  | HAO10-02 | 0.5 | -0.005 | 4 | 44 | 86 | 0.02 | 334 | -10 | 10 | -0.5 | -2 | -0.01 | 0.5 | 1 | 18 | 0.5 | -10 | -1 | 0.01 | -10 | -0.01 | 275 | 1 | -0.01 | 1 | 40 | -0.01 | -2 | -1 | 1 | -20 | -0.01 | -10 | -10 | 1 | -10
G274954 | 2010-06-13 | 457454.12 | 7081274.85 |  | Float | Neil Perk | G274954 | WH10078153 | 2010-06-18 | 2010-07-08 | Haldane |  | HAO10-02 | 3.9 | -0.005 | 16 | 118 | 185 | 0.09 | 395 | -10 | 210 | -0.5 | -2 | 0.04 | 2.1 | 11 | 24 | 1.89 | -10 | -1 | 0.02 | -10 | 0.02 | 5390 | 1 | -0.01 | 15 | 420 | -0.01 | 2 | -1 | 14 | -20 | -0.01 | -10 | -10 | 2 | 20
G274955 | 2010-06-13 | 457051.7 | 7081719.75 |  | Select | Neil Perk | G274955 | WH10078153 | 2010-06-18 | 2010-07-08 | Haldane |  | HAO10-02 | 3.4 | 0.024 | 1325 | 5 | 94 | 1.69 | 10 | -10 | 120 | -0.5 | 2 | 1.56 | 3.9 | 23 | 3 | 5.81 | 10 | -1 | 0.18 | -10 | 0.72 | 621 | 1 | 0.13 | 1 | 2330 | 0.94 | -2 | 12 | 11 | -20 | 0.18 | -10 | -10 | 70 | -10
G274956 | 2010-06-14 | 455662.74 | 7080398.96 |  | Float | Neil Perk | G274956 | WH10078153 | 2010-06-18 | 2010-07-08 | Haldane |  | HAO10-02 | 0.2 | -0.005 | 11 | 17 | 27 | 0.09 | 3 | -10 | 30 | -0.5 | -2 | 0.03 | -0.5 | 11 | 17 | 0.46 | -10 | -1 | 0.02 | -10 | 0.03 | 584 | -1 | -0.01 | 9 | 130 | -0.01 | -2 | -1 | 3 | -20 | -0.01 | -10 | -10 | 1 | -10
G274957 | 2010-06-14 | 455694.63 | 7080452.55 |  | Float | Neil Perk | G274957 | WH10078153 | 2010-06-18 | 2010-07-08 | Haldane |  | HAO10-02 | 0.2 | -0.005 | 5 | 4 | 8 | 0.08 | 21 | -10 | 40 | -0.5 | -2 | 0.01 | -0.5 | 1 | 18 | 0.41 | -10 | -1 | 0.03 | 10 | 0.01 | 72 | -1 | -0.01 | 1 | 70 | -0.01 | -2 | 1 | 6 | -20 | -0.01 | -10 | -10 | 2 | -10
I985958 | 2011-06-24 | 456918 | 7082132 |  | Float | Murray Jones | I985958 | WH11123811 | 2011-07-01 | 2011-08-09 | Haldane | Gold assay(s) on sample K591610 is (are) reported by fire assay gravimetric method due to high silver content in sample(s) that may cause incomplete gold dissolution in aqua-regia solution | HAO11-02 | 206 | 0.101 | 554 | 5620 | 8600 | 1.72 | 231 | -10 | 250 | 0.5 | 7 | 0.14 | 211 | 86 | 36 | 35.6 | -10 | 3 | 0.31 | 10 | 0.11 | 50000.1 | 50 | 0.04 | 279 | 2910 | 0.06 | 60 | 8 | 465 | -20 | -0.01 | -10 | -10 | 29 | -10
I985959 | 2011-06-24 | 457000 | 7082209 |  | Float | Murray Jones | I985959 | WH11123811 | 2011-07-01 | 2011-08-09 | Haldane | Gold assay(s) on sample K591610 is (are) reported by fire assay gravimetric method due to high silver content in sample(s) that may cause incomplete gold dissolution in aqua-regia solution | HAO11-02 | 1.7 | 0.005 | 57 | 71 | 279 | 0.95 | 93 | -10 | 50 | 1.4 | -2 | 0.04 | 1.8 | 2 | 27 | 9.87 | -10 | -1 | 0.07 | 10 | 0.59 | 1140 | 13 | 0.01 | 38 | 590 | 0.01 | 6 | 5 | 16 | -20 | -0.01 | -10 | -10 | 32 | -10
I985960 | 2011-06-25 | 456951 | 7082851 | 1305 | Float | Murray Jones | I985960 | WH11123811 | 2011-07-01 | 2011-08-09 | Haldane | Gold assay(s) on sample K591610 is (are) reported by fire assay gravimetric method due to high silver content in sample(s) that may cause incomplete gold dissolution in aqua-regia solution | HAO11-02 | 26.9 | 0.005 | 15 | 5670 | 7820 | 0.14 | 967 | -10 | 40 | 0.5 | -2 | 0.06 | 17.7 | -1 | 7 | 16.6 | -10 | -1 | 0.03 | -10 | 0.02 | 285 | 3 | 0.01 | 7 | 1330 | 4.06 | 92 | 1 | 5 | -20 | -0.01 | -10 | -10 | 9 | -10
I985961 | 2011-06-25 | 456958 | 7082895 | 1315 | Select | Murray Jones | I985961 | WH11123811 | 2011-07-01 | 2011-08-09 | Haldane | Gold assay(s) on sample K591610 is (are) reported by fire assay gravimetric method due to high silver content in sample(s) that may cause incomplete gold dissolution in aqua-regia solution | HAO11-02 | 6.4 | 0.005 | 8 | 509 | 736 | 0.17 | 27 | -10 | 100 | -0.5 | -2 | 0.02 | 9.7 | 1 | 14 | 1.72 | -10 | -1 | 0.04 | -10 | 0.03 | 8120 | 1 | -0.01 | 4 | 110 | 0.01 | -2 | -1 | 19 | -20 | -0.01 | -10 | -10 | 4 | -10
I985962 | 2011-06-25 | 456945 | 7082892 | 1287 | Grab + Chip | Murray Jones | I985962 | WH11123811 | 2011-07-01 | 2011-08-09 | Haldane | Gold assay(s) on sample K591610 is (are) reported by fire assay gravimetric method due to high silver content in sample(s) that may cause incomplete gold dissolution in aqua-regia solution | HAO11-02 | 279 | 0.161 | 145 | 9050 | 7870 | 0.66 | 156 | -10 | 40 | 1 | 2 | 0.02 | 25.1 | 6 | 38 | 10.05 | -10 | -1 | 0.02 | -10 | 0.05 | 12700 | 2 | -0.01 | 15 | 630 | 0.04 | 32 | 3 | 16 | -20 | -0.01 | -10 | -10 | 28 | -10
I985963 | 2011-06-25 | 457003 | 7082999 | 1337 | Float | Murray Jones | I985963 | WH11123811 | 2011-07-01 | 2011-08-09 | Haldane | Gold assay(s) on sample K591610 is (are) reported by fire assay gravimetric method due to high silver content in sample(s) that may cause incomplete gold dissolution in aqua-regia solution | HAO11-02 | 291 | 0.078 | 38 | 90 | 30700 | 0.1 | 63 | -10 | 1870 | -0.5 | 15 | 0.16 | 336 | 17 | -1 | 0.09 | -10 | -1 | 0.13 | -10 | -0.01 | 50000.1 | 42 | -0.01 | 105 | 440 | 0.11 | 14 | -1 | 731 | -20 | -0.01 | 90 | 70 | 46 | 20
I985964 | 2011-06-25 | 457010 | 7082987 | 1343 |  | Murray Jones | I985964 | WH11123811 | 2011-07-01 | 2011-08-09 | Haldane | Gold assay(s) on sample K591610 is (are) reported by fire assay gravimetric method due to high silver content in sample(s) that may cause incomplete gold dissolution in aqua-regia solution | HAO11-02 | 633 | 0.029 | 23 | 5130 | 15350 | 0.58 | 305 | -10 | 930 | -0.5 | -2 | 0.18 | 204 | 6 | 17 | 6.04 | -10 | -1 | 0.03 | 10 | 0.11 | 50000.1 | 4 | 0.02 | 160 | 850 | 0.02 | 24 | 3 | 176 | -20 | -0.01 | 10 | -10 | 28 | 30
I985965 | 2011-06-25 | 456282 | 7081898 | 1284 | Float | Murray Jones | I985965 | WH11123811 | 2011-07-01 | 2011-08-09 | Haldane | Gold assay(s) on sample K591610 is (are) reported by fire assay gravimetric method due to high silver content in sample(s) that may cause incomplete gold dissolution in aqua-regia solution | HAO11-02 | 1.2 | 0.007 | 28 | 40 | 101 | 1.05 | 12 | -10 | 80 | -0.5 | 2 | 0.21 | 0.6 | 17 | 16 | 2.15 | -10 | -1 | 0.16 | 10 | 0.43 | 979 | 1 | 0.01 | 22 | 830 | 0.01 | -2 | 1 | 23 | -20 | 0.02 | -10 | -10 | 20 | -10
I985966 | 2011-06-26 | 456030 | 7081899 | 1370 | Grab | Murray Jones | I985966 | WH11123811 | 2011-07-01 | 2011-08-09 | Haldane | Gold assay(s) on sample K591610 is (are) reported by fire assay gravimetric method due to high silver content in sample(s) that may cause incomplete gold dissolution in aqua-regia solution | HAO11-02 | 2.3 | 0.012 | 10 | 46 | 91 | 0.66 | 7 | -10 | 50 | -0.5 | 2 | 0.05 | 0.8 | 8 | 12 | 1.68 | -10 | -1 | 0.17 | 10 | 0.21 | 1260 | 1 | 0.02 | 16 | 90 | 0.02 | -2 | 1 | 9 | -20 | 0.01 | -10 | -10 | 5 | -10
I985967 | 2011-06-26 | 456754 | 7083114 | 1264 | Float | Murray Jones | I985967 | WH11123811 | 2011-07-01 | 2011-08-09 | Haldane | Gold assay(s) on sample K591610 is (are) reported by fire assay gravimetric method due to high silver content in sample(s) that may cause incomplete gold dissolution in aqua-regia solution | HAO11-02 | 0.6 | 0.005 | 22 | 14 | 153 | 0.96 | 310 | -10 | 140 | 0.6 | -2 | 0.01 | 1.6 | 2 | 29 | 8.81 | -10 | 1 | 0.14 | 20 | 0.11 | 303 | 4 | 0.03 | 18 | 2700 | 0.02 | 7 | 1 | 15 | -20 | -0.01 | -10 | -10 | 36 | -10
I985968 |  | 456751 | 7083118 |  | float | CF | I985968 | WH11123811 | 2011-07-01 | 2011-08-09 | Haldane | Gold assay(s) on sample K591610 is (are) reported by fire assay gravimetric method due to high silver content in sample(s) that may cause incomplete gold dissolution in aqua-regia solution | HAO11-02 | 1.3 | -0.005 | 13 | 14 | 41 | 0.22 | 94 | -10 | 20 | -0.5 | -2 | 0.01 | 0.8 | 1 | 17 | 2.97 | -10 | -1 | 0.02 | 10 | 0.09 | 228 | 1 | 0.01 | 6 | 600 | -0.01 | -2 | 1 | 6 | -20 | -0.01 | -10 | -10 | 8 | -10
I985969 |  | 456746 | 7083122 |  | float | CF | I985969 | WH11123811 | 2011-07-01 | 2011-08-09 | Haldane | Gold assay(s) on sample K591610 is (are) reported by fire assay gravimetric method due to high silver content in sample(s) that may cause incomplete gold dissolution in aqua-regia solution | HAO11-02 | 1.9 | -0.005 | 19 | 16 | 39 | 0.5 | 35 | -10 | 60 | -0.5 | -2 | 0.03 | 0.7 | 2 | 21 | 4.36 | -10 | -1 | 0.06 | 10 | 0.1 | 242 | 2 | 0.04 | 11 | 790 | -0.01 | 5 | 2 | 25 | -20 | -0.01 | -10 | -10 | 17 | -10
I985970 | 2011-06-27 | 456978 | 7083345 | 1384 | Float | Murray Jones | I985970 | WH11123811 | 2011-07-01 | 2011-08-09 | Haldane | Gold assay(s) on sample K591610 is (are) reported by fire assay gravimetric method due to high silver content in sample(s) that may cause incomplete gold dissolution in aqua-regia solution | HAO11-02 | 3 | -0.005 | 7 | 42 | 24 | 0.09 | 258 | -10 | 20 | -0.5 | -2 | -0.01 | 0.5 | 2 | 21 | 2.45 | -10 | -1 | 0.01 | -10 | -0.01 | 203 | 1 | 0.01 | 4 | 570 | -0.01 | 5 | -1 | 2 | -20 | -0.01 | -10 | -10 | 4 | -10
I985971 | 2011-06-27 | 457304 | 7083458 | 1456 | Float | Murray Jones | I985971 | WH11123811 | 2011-07-01 | 2011-08-09 | Haldane | Gold assay(s) on sample K591610 is (are) reported by fire assay gravimetric method due to high silver content in sample(s) that may cause incomplete gold dissolution in aqua-regia solution | HAO11-02 | 0.3 | 0.005 | 48 | 12 | 39 | 0.57 | 26 | -10 | 10 | -0.5 | -2 | 0.02 | -0.5 | 3 | 26 | 3.82 | -10 | -1 | -0.01 | 10 | 0.35 | 250 | -1 | 0.01 | 8 | 300 | -0.01 | -2 | 1 | 3 | -20 | 0.01 | -10 | -10 | 9 | -10
I985972 | 2011-06-28 | 458166 | 7082917 | 1426 | Float | Murray Jones | I985972 | WH11123811 | 2011-07-01 | 2011-08-09 | Haldane | Gold assay(s) on sample K591610 is (are) reported by fire assay gravimetric method due to high silver content in sample(s) that may cause incomplete gold dissolution in aqua-regia solution | HAO11-02 | 0.7 | -0.005 | 14 | 7 | 57 | 0.29 | 12 | -10 | -10 | -0.5 | 2 | 0.02 | -0.5 | 1 | 26 | 1.97 | -10 | -1 | -0.01 | 10 | 0.16 | 112 | -1 | 0.02 | 4 | 350 | 0.02 | -2 | 1 | 3 | -20 | -0.01 | -10 | -10 | 8 | -10
I985973 | 2011-06-28 | 458189 | 7082889 | 1427 | Float | Murray Jones | I985973 | WH11123811 | 2011-07-01 | 2011-08-09 | Haldane | Gold assay(s) on sample K591610 is (are) reported by fire assay gravimetric method due to high silver content in sample(s) that may cause incomplete gold dissolution in aqua-regia solution | HAO11-02 | -0.2 | 0.005 | 227 | 4 | 36 | 2.07 | 22 | -10 | 30 | -0.5 | -2 | 1.13 | -0.5 | 13 | 13 | 4.09 | -10 | 1 | 0.03 | -10 | 0.89 | 378 | -1 | 0.14 | 17 | 590 | 0.24 | -2 | 6 | 34 | -20 | 0.23 | -10 | -10 | 100 | -10
I985974 | 2011-06-28 | 458533 | 7082537 | 1443 | Float | Murray Jones | I985974 | WH11123811 | 2011-07-01 | 2011-08-09 | Haldane | Gold assay(s) on sample K591610 is (are) reported by fire assay gravimetric method due to high silver content in sample(s) that may cause incomplete gold dissolution in aqua-regia solution | HAO11-02 | 1.9 | -0.005 | 57 | 8 | 10 | 0.09 | 112 | 130 | -10 | -0.5 | -2 | 0.22 | -0.5 | 2 | 7 | 4.2 | -10 | -1 | -0.01 | -10 | 0.04 | 341 | -1 | 0.02 | 20 | 80 | 0.03 | -2 | 2 | 16 | -20 | -0.01 | -10 | -10 | 5 | -10
I985975 | 2011-06-28 | 458591 | 7082489 | 1440 | Float | Murray Jones | I985975 | WH11123811 | 2011-07-01 | 2011-08-09 | Haldane | Gold assay(s) on sample K591610 is (are) reported by fire assay gravimetric method due to high silver content in sample(s) that may cause incomplete gold dissolution in aqua-regia solution | HAO11-02 | 1.4 | 0.01 | 130 | 22 | 77 | 0.17 | 57 | 90 | -10 | -0.5 | -2 | 0.39 | 1.2 | 12 | 7 | 2.94 | -10 | -1 | -0.01 | -10 | 0.12 | 414 | -1 | 0.02 | 11 | 110 | 0.28 | -2 | 2 | 19 | -20 | 0.03 | -10 | -10 | 13 | -10
I985976 | 2011-06-28 | 458569 | 7082439 | 1460 | Float | Murray Jones | I985976 | WH11123811 | 2011-07-01 | 2011-08-09 | Haldane | Gold assay(s) on sample K591610 is (are) reported by fire assay gravimetric method due to high silver content in sample(s) that may cause incomplete gold dissolution in aqua-regia solution | HAO11-02 | 0.5 | 0.14 | 17 | 3 | 35 | 0.97 | 4 | -10 | 80 | -0.5 | 6 | 0.96 | -0.5 | 2 | 2 | 3.31 | 10 | -1 | 0.14 | -10 | 0.42 | 381 | -1 | 0.15 | 2 | 1170 | 0.2 | -2 | 9 | 19 | -20 | 0.49 | -10 | -10 | 53 | -10
I985977 | 2011-06-28 | 457080 | 7083256 | 1386 | Float | Murray Jones | I985977 | WH11123811 | 2011-07-01 | 2011-08-09 | Haldane | Gold assay(s) on sample K591610 is (are) reported by fire assay gravimetric method due to high silver content in sample(s) that may cause incomplete gold dissolution in aqua-regia solution | HAO11-02
K591601 | 2011-06-21 | 455557 | 7080461 |  | Float | Murray Jones | K591601 | WH11123811 | 2011-07-01 | 2011-08-09 | Haldane | Gold assay(s) on sample K591610 is (are) reported by fire assay gravimetric method due to high silver content in sample(s) that may cause incomplete gold dissolution in aqua-regia solution | HAO11-02 | -0.2 | -0.005 | 13 | 7 | 16 | 0.27 | 77 | -10 | 20 | -0.5 | -2 | 0.02 | -0.5 | 4 | 10 | 1.42 | -10 | -1 | 0.06 | -10 | 0.08 | 471 | 1 | 0.02 | 6 | 70 | -0.01 | -2 | 1 | 4 | -20 | -0.01 | -10 | -10 | 4 | -10
K591602 | 2011-06-21 | 455555 | 7080461 |  | Float | Murray Jones | K591602 | WH11123811 | 2011-07-01 | 2011-08-09 | Haldane | Gold assay(s) on sample K591610 is (are) reported by fire assay gravimetric method due to high silver content in sample(s) that may cause incomplete gold dissolution in aqua-regia solution | HAO11-02 | -0.2 | -0.005 | 12 | 46 | 32 | 0.11 | 8 | -10 | 20 | -0.5 | -2 | 0.15 | -0.5 | 9 | 11 | 1.98 | -10 | -1 | 0.02 | -10 | 0.03 | 830 | 1 | 0.02 | 14 | 20 | -0.01 | -2 | 2 | 5 | -20 | -0.01 | -10 | -10 | 1 | -10
K591603 | 2011-06-21 | 455555 | 7080464 |  | Float | Murray Jones | K591603 | WH11123811 | 2011-07-01 | 2011-08-09 | Haldane | Gold assay(s) on sample K591610 is (are) reported by fire assay gravimetric method due to high silver content in sample(s) that may cause incomplete gold dissolution in aqua-regia solution | HAO11-02 | -0.2 | -0.005 | 9 | 5 | 33 | 0.3 | 36 | -10 | 30 | -0.5 | -2 | 0.01 | -0.5 | 4 | 17 | 1.56 | -10 | -1 | 0.08 | 10 | 0.08 | 387 | 1 | -0.01 | 9 | 30 | -0.01 | -2 | 1 | 3 | -20 | -0.01 | -10 | -10 | 3 | -10
K591604 | 2011-06-24 | 456618 | 7082071 |  | Float | Murray Jones | K591604 | WH11123811 | 2011-07-01 | 2011-08-09 | Haldane | Gold assay(s) on sample K591610 is (are) reported by fire assay gravimetric method due to high silver content in sample(s) that may cause incomplete gold dissolution in aqua-regia solution | HAO11-02 | 5.8 | 0.01 | 7 | 330 | 772 | 0.04 | 30 | -10 | -10 | -0.5 | -2 | 0.02 | 13.1 | 1 | 10 | 3.99 | -10 | -1 | 0.01 | -10 | -0.01 | 25300 | -1 | -0.01 | 3 | 10 | 0.01 | 2 | -1 | 11 | -20 | -0.01 | -10 | -10 | 1 | -10
K591605 |  | 456629 | 7082077 |  | Float+Select | mij | K591605 | WH11123811 | 2011-07-01 | 2011-08-09 | Haldane | Gold assay(s) on sample K591610 is (are) reported by fire assay gravimetric method due to high silver content in sample(s) that may cause incomplete gold dissolution in aqua-regia solution | HAO11-02 | 96 | 0.012 | 164 | 2910 | 21800 | 1.1 | 19 | -10 | -10 | -0.5 | 8 | 0.78 | 245 | -1 | 23 | 16.6 | -10 | 3 | 0.02 | -10 | 0.24 | 50000.1 | -1 | 0.01 | 5 | 170 | 1.4 | 37 | 5 | 11 | -20 | -0.01 | -10 | 10 | 28 | -10
K591606 |  | 456629 | 7082079 |  | Float+Select | mij | K591606 | WH11123811 | 2011-07-01 | 2011-08-09 | Haldane | Gold assay(s) on sample K591610 is (are) reported by fire assay gravimetric method due to high silver content in sample(s) that may cause incomplete gold dissolution in aqua-regia solution | HAO11-02 | 91 | 0.013 | 95 | 11700 | 21900 | 0.73 | 20 | -10 | -10 | -0.5 | 4 | 0.41 | 328 | 2 | 16 | 8.4 | -10 | 2 | 0.01 | -10 | 0.14 | 50000.1 | -1 | 0.01 | 7 | 120 | 1.52 | 48 | 3 | 7 | -20 | -0.01 | -10 | -10 | 21 | -10
K591607 |  | 456918 | 7082132 |  | flt | mij | K591607 | WH11123811 | 2011-07-01 | 2011-08-09 | Haldane | Gold assay(s) on sample K591610 is (are) reported by fire assay gravimetric method due to high silver content in sample(s) that may cause incomplete gold dissolution in aqua-regia solution | HAO11-02 | 2 | -0.005 | 14 | 120 | 827 | 0.33 | 12 | -10 | 40 | -0.5 | -2 | 0.04 | 14.6 | 2 | 24 | 1.46 | -10 | -1 | 0.02 | 10 | 0.23 | 5430 | 1 | -0.01 | 10 | 190 | 0.02 | 5 | 1 | 24 | -20 | -0.01 | -10 | -10 | 8 | -10
K591608 |  | 456898 | 7082325 |  | Float+Select | mij | K591608 | WH11123811 | 2011-07-01 | 2011-08-09 | Haldane | Gold assay(s) on sample K591610 is (are) reported by fire assay gravimetric method due to high silver content in sample(s) that may cause incomplete gold dissolution in aqua-regia solution | HAO11-02 | 13.9 | 0.007 | 10 | 598 | 496 | 0.1 | 10 | -10 | 60 | -0.5 | -2 | 0.02 | 7.1 | 1 | 23 | 1.09 | -10 | -1 | 0.02 | -10 | 0.05 | 6750 | 1 | -0.01 | 3 | 130 | 0.05 | -2 | -1 | 9 | -20 | -0.01 | -10 | -10 | 2 | -10
K591609 |  | 457003 | 7082203 |  | flt | mij | K591609 | WH11123811 | 2011-07-01 | 2011-08-09 | Haldane | Gold assay(s) on sample K591610 is (are) reported by fire assay gravimetric method due to high silver content in sample(s) that may cause incomplete gold dissolution in aqua-regia solution | HAO11-02 | 0.4 | -0.005 | 13 | 11 | 351 | 0.34 | 28 | -10 | 10 | -0.5 | -2 | 0.05 | -0.5 | -1 | 26 | 3.06 | -10 | -1 | 0.01 | 10 | 0.19 | 270 | 2 | -0.01 | 9 | 550 | -0.01 | 3 | 1 | 10 | -20 | -0.01 | -10 | -10 | 9 | -10
K591610 |  | 456901 | 7082436 |  | Float+Select | mij | K591610 | WH11123811 | 2011-07-01 | 2011-08-09 | Haldane | Gold assay(s) on sample K591610 is (are) reported by fire assay gravimetric method due to high silver content in sample(s) that may cause incomplete gold dissolution in aqua-regia solution | HAO11-02 | 2520 | 1.61 | 1005 | 201000 | 3640 | 0.57 | 4760 | -10 | -10 | -0.5 | 4 | 0.26 | 12.2 | 4 | 43 | 10.7 | -10 | -1 | -0.01 | 10 | 0.14 | 2200 | 17 | -0.01 | 26 | 7850 | 0.26 | 521 | 5 | 21 | -20 | -0.01 | -10 | 20 | 13 | -10
K591611 | 2011-06-25 | 456954 | 7082857 |  | Float+Select | Murray Jones | K591611 | WH11123811 | 2011-07-01 | 2011-08-09 | Haldane | Gold assay(s) on sample K591610 is (are) reported by fire assay gravimetric method due to high silver content in sample(s) that may cause incomplete gold dissolution in aqua-regia solution | HAO11-02 | 5.4 | 0.009 | 56 | 461 | 900 | 1.33 | 173 | -10 | 80 | 0.7 | -2 | 0.04 | 14 | 3 | 44 | 7.35 | -10 | -1 | 0.09 | 20 | 0.53 | 356 | 5 | -0.01 | 18 | 930 | 0.02 | 21 | 3 | 14 | -20 | -0.01 | -10 | -10 | 25 | -10
K591612 | 2011-06-25 | 456936 | 7082870 |  | Select | Murray Jones | K591612 | WH11123811 | 2011-07-01 | 2011-08-09 | Haldane | Gold assay(s) on sample K591610 is (are) reported by fire assay gravimetric method due to high silver content in sample(s) that may cause incomplete gold dissolution in aqua-regia solution | HAO11-02 | 127 | 0.031 | 217 | 5140 | 14050 | 0.7 | 59 | -10 | 90 | -0.5 | 7 | 0.2 | 189 | 4 | 12 | 15.8 | -10 | 3 | 0.07 | -10 | 0.07 | 50000.1 | -1 | 0.02 | 13 | 140 | 0.04 | 2 | 3 | 378 | -20 | -0.01 | -10 | -10 | 14 | -10
K591613 | 2011-06-25 | 456938 | 7082875 |  | Grab | Murray Jones | K591613 | WH11123811 | 2011-07-01 | 2011-08-09 | Haldane | Gold assay(s) on sample K591610 is (are) reported by fire assay gravimetric method due to high silver content in sample(s) that may cause incomplete gold dissolution in aqua-regia solution | HAO11-02 | 89 | 0.011 | 30 | 3920 | 4510 | 0.36 | 24 | -10 | 90 | -0.5 | -2 | 0.07 | 78.4 | 4 | 16 | 3.09 | -10 | 1 | 0.07 | 10 | 0.05 | 27100 | 1 | 0.01 | 13 | 280 | 0.01 | 4 | 2 | 118 | -20 | -0.01 | -10 | -10 | 10 | -10
K591614 | 2011-06-25 | 456993 | 7082988 |  | Float | Murray Jones | K591614 | WH11123811 | 2011-07-01 | 2011-08-09 | Haldane | Gold assay(s) on sample K591610 is (are) reported by fire assay gravimetric method due to high silver content in sample(s) that may cause incomplete gold dissolution in aqua-regia solution | HAO11-02 | 194 | 0.125 | 7 | 3100 | 13650 | 0.61 | 131 | -10 | 120 | -0.5 | 3 | 0.06 | 75.4 | 1 | 16 | 31.5 | -10 | 1 | 0.03 | -10 | 0.06 | 50000.1 | 8 | 0.01 | 29 | 1400 | 0.01 | 21 | 4 | 175 | -20 | -0.01 | -10 | -10 | 27 | -10
K591615 | 2011-06-25 | 457010 | 7083005 |  | Chip | Murray Jones | K591615 | WH11123811 | 2011-07-01 | 2011-08-09 | Haldane | Gold assay(s) on sample K591610 is (are) reported by fire assay gravimetric method due to high silver content in sample(s) that may cause incomplete gold dissolution in aqua-regia solution | HAO11-02 | 223 | 0.121 | 289 | 6240 | 11700 | 0.6 | 134 | -10 | 200 | -0.5 | 11 | 0.08 | 272 | 12 | 21 | 8.91 | -10 | 3 | 0.25 | -10 | 0.03 | 50000.1 | 4 | 0.02 | 27 | 840 | 0.03 | 17 | 1 | 295 | -20 | -0.01 | -10 | 10 | 13 | -10
K591616 | 2011-06-26 | 455416 | 7081823 |  | Float | Murray Jones | K591616 | WH11123811 | 2011-07-01 | 2011-08-09 | Haldane | Gold assay(s) on sample K591610 is (are) reported by fire assay gravimetric method due to high silver content in sample(s) that may cause incomplete gold dissolution in aqua-regia solution | HAO11-02 | 5.1 | 0.007 | 19 | 210 | 315 | 0.94 | 10 | -10 | 60 | -0.5 | -2 | 0.2 | 6.3 | 5 | 19 | 2.46 | -10 | -1 | 0.23 | 10 | 0.34 | 2860 | -1 | 0.04 | 16 | 290 | 0.01 | -2 | 2 | 14 | -20 | 0.02 | -10 | -10 | 10 | -10
K591617 | 2011-06-26 | 455387 | 7081873 |  | Float + Grab | Murray Jones | K591617 | WH11123811 | 2011-07-01 | 2011-08-09 | Haldane | Gold assay(s) on sample K591610 is (are) reported by fire assay gravimetric method due to high silver content in sample(s) that may cause incomplete gold dissolution in aqua-regia solution | HAO11-02 | 0.7 | 0.01 | 5 | 17 | 47 | 0.39 | 10 | -10 | 30 | -0.5 | -2 | 19.6 | -0.5 | 2 | 4 | 2.45 | -10 | -1 | 0.08 | 10 | 0.2 | 792 | -1 | 0.02 | 5 | 110 | 0.01 | 7 | 1 | 410 | -20 | -0.01 | -10 | -10 | 3 | -10
K591618 | 2011-06-27 |  |  |  |  | Murray Jones | K591618 | WH11123811 | 2011-07-01 | 2011-08-09 | Haldane | Gold assay(s) on sample K591610 is (are) reported by fire assay gravimetric method due to high silver content in sample(s) that may cause incomplete gold dissolution in aqua-regia solution | HAO11-02 | 19 | 0.127 | 249 | 10900 | 5060 | 2.87 | 370 | -10 | 30 | 0.7 | -2 | 0.21 | 32.2 | 18 | 86 | 8.38 | 10 | 1 | 0.12 | -10 | 1.45 | 10400 | 1 | 0.01 | 54 | 680 | 0.21 | 8 | 22 | 9 | -20 | -0.01 | -10 | -10 | 183 | -10
K591619 | 2011-06-27 |  |  |  |  | Murray Jones | K591619 | WH11123811 | 2011-07-01 | 2011-08-09 | Haldane | Gold assay(s) on sample K591610 is (are) reported by fire assay gravimetric method due to high silver content in sample(s) that may cause incomplete gold dissolution in aqua-regia solution | HAO11-02 | 112 | 0.069 | 531 | 307 | 3100 | 1.11 | 482 | -10 | 70 | 0.6 | -2 | 0.18 | 23.9 | 15 | 36 | 4.1 | 10 | -1 | 0.13 | 20 | 0.2 | 28000 | 5 | -0.01 | 50 | 450 | 1.17 | 4 | 5 | 10 | -20 | -0.01 | -10 | -10 | 50 | 550
K591620 | 2011-06-28 | 456613 | 7081986 |  | Float+Select | Murray Jones | K591620 | WH11123811 | 2011-07-01 | 2011-08-09 | Haldane | Gold assay(s) on sample K591610 is (are) reported by fire assay gravimetric method due to high silver content in sample(s) that may cause incomplete gold dissolution in aqua-regia solution | HAO11-02 | 1220 | 0.966 | 346 | 65300 | 4400 | 0.15 | 1020 | -10 | 30 | -0.5 | -2 | 0.06 | 62.3 | 12 | 12 | 7.35 | -10 | 1 | 0.02 | -10 | 0.02 | 33200 | 2 | 0.01 | 21 | 460 | 0.23 | 41 | 1 | 33 | -20 | -0.01 | -10 | 10 | 4 | -10
L558051 |  | 456784 | 7082197 |  | Float+Select | mij | L558051 | WH11185052 | 2011-09-14 | 2011-11-22 | HALDANE |  | HAO11-02 | 165 | 0.03 | 44 | 1790 | 5360 | 0.53 | 623 | -10 | 150 | -0.5 | 3 | 0.11 | 47.1 | 94 | 14 | 17.8 | -10 | 4 | 0.06 | -10 | -0.01 | 50000.1 | 7 | 0.01 | 120 | 1580 | 0.03 | 19 | 2 | 153 | -20 | -0.01 | -10 | -10 | 21 | -10
L644534 |  | 456909 | 7082511 |  | float | Jesse S. | L644534 | WH11120093 | 2011-07-01 | 2011-08-09 | Haldane | ALL:NSS is non-sufficient sample. ME-MS41:Gold determinations by this method are semi-quantitative due to the small sample weight used (0.5g). | HAO11-02 | 154 | -0.2 | 56.5 | 2470 | 3800 | 0.24 | 44.1 | -10 | 1710 | 0.1 | 0.04 | 0.24 | 88.5 | 3.6 | 12 | 2.14 | 3.87 | 0.02 | 0.13 | 5.7 | 0.08 | 50000.1 | 6.58 | 0.01 | 25.7 | 310 | 0.05 | 2 | 1 | 188.5 | 1.9 | -0.005 | 0.21 | 1.29 | 4 | 0.24
L644555 | 2011-06-27 | 457021 | 7082627 |  | Float | Murray Jones | L644555 | WH11123811 | 2011-07-01 | 2011-08-09 | Haldane | Gold assay(s) on sample K591610 is (are) reported by fire assay gravimetric method due to high silver content in sample(s) that may cause incomplete gold dissolution in aqua-regia solution | HAO11-02 | 441 | 0.042 | 360 | 575 | 7800 | 0.49 | 235 | -10 | 60 | 0.6 | 7 | 0.21 | 115 | 86 | 1 | 24.6 | -10 | -1 | 0.07 | 30 | 0.01 | 50000.1 | -1 | 0.03 | 70 | 160 | 0.08 | -2 | 7 | 393 | -20 | -0.01 | 20 | -10 | 22 | 10
L644582 | 2011-06-28 | 457165 | 7082733 |  | Float | Murray Jones | L644582 | WH11123811 | 2011-07-01 | 2011-08-09 | Haldane | Gold assay(s) on sample K591610 is (are) reported by fire assay gravimetric method due to high silver content in sample(s) that may cause incomplete gold dissolution in aqua-regia solution | HAO11-02 | 8.9 | 0.01 | 74 | 374 | 154 | 3.61 | 191 | -10 | 150 | -0.5 | -2 | 3.13 | 2.3 | 30 | 65 | 5.85 | 10 | -1 | 0.04 | -10 | 2.98 | 1120 | -1 | 0.02 | 62 | 390 | 0.03 | 2 | 12 | 25 | -20 | 0.12 | -10 | -10 | 191 | -10
L644597 | 2011-06-29 | 456931 | 7082972 |  | Float | Murray Jones | L644597 | WH11123811 | 2011-07-01 | 2011-08-09 | Haldane | Gold assay(s) on sample K591610 is (are) reported by fire assay gravimetric method due to high silver content in sample(s) that may cause incomplete gold dissolution in aqua-regia solution | HAO11-02 | 146 | 0.041 | 77 | 1925 | 17400 | 0.11 | 209 | -10 | 130 | -0.5 | 11 | 0.19 | 413 | 11 | 9 | 38.1 | -10 | 3 | 0.16 | 10 | 0.01 | 50000.1 | 19 | 0.03 | 60 | 2810 | 0.03 | 2 | 1 | 643 | -20 | -0.01 | -10 | -10 | 12 | -10