## Sheet1
PROJECT : TOP |  |  |  |  | PROPERTY : TOP |  |  |  |  | HOLE NUMBER :PDH 11-02 | [13 empty] | Pag 1 of 2
Drill hole data |  | Easting: 558059 |  |  | Depth : 60.96 |  |  | Contractor:THORMAN DRILLING LTD. | [9 empty] | Comment: Chloritic quartz-muscovite schist with two oxidized intervals which comprises milky quartz veins tracely mineralized.
|  | Northing : 7115778 |  |  | Diameter : 3.5"
|  | Azimuth : 34 |  |  | Drilling dates : September 4th 2011
Dip : -50
| To (ft) | From (m) | To (m) | Sample number | Lithology | Colour |  |  | " Minerals | [5 empty] | Assay * | [7 empty] | Comment
From (ft) | To (ft) | From (m) | To (m) | Sample number | Lithology | Colour | Alteration |  | " Minerals | [5 empty] | Assay * | [7 empty] | Comment
[7 empty] | Oxidation | other | Py | Po | As | Gn | Sp | Cp | Au | Ag | Pb | Cu | Zn | As | Bi | Sb
0 | 5 | 0 | 1.524 | L837365 | SCH | LT GN | t | [7 empty] | <0.001 | 0.09 | 37.1 | 23.5 | 144 | 2.8 | 0.18 | 0.34 | Fairly foliated chloritic quartz-mica schist with few barren white quartz lenses.
5 | 10 | 1.524 | 3.048 | L837366 | [10 empty] | 0.001 | 0.13 | 46.2 | 16.7 | 107 | 2.3 | 0.17 | 0.35
10 | 15 | 3.048 | 4.572 | L837367 | [10 empty] | <0.001 | 0.11 | 23.3 | 15.7 | 113 | 1.9 | 0.16 | 0.28
15 | 20 | 4.572 | 6.096 | L837368 | [10 empty] | <0.001 | 0.06 | 15 | 12.4 | 107 | 0.6 | 0.11 | 0.3
20 | 25 | 6.096 | 7.62 | L837369 | [10 empty] | 0.001 | 0.13 | 20.2 | 20.4 | 81 | 0.6 | 0.07 | 0.29
25 | 30 | 7.62 | 9.144 | L837370 | [10 empty] | <0.001 | 0.04 | 8.4 | 5.7 | 65 | 0.4 | 0.05 | 0.24
30 | 35 | 9.144 | 10.668 | L837371 | [10 empty] | 0.001 | 0.04 | 6.9 | 5.5 | 68 | 0.6 | 0.05 | 0.21
35 | 40 | 10.668 | 12.192 | L837372 | [10 empty] | 0.001 | 0.03 | 7.9 | 2.6 | 64 | 0.4 | 0.05 | 0.2
40 | 45 | 12.192 | 13.716 | L837373 | [10 empty] | <0.001 | 0.14 | 25.9 | 10 | 100 | 0.7 | 0.1 | 0.39
45 | 50 | 13.716 | 15.24 | L837374 | [10 empty] | 0.001 | 0.09 | 10 | 4.7 | 86 | 0.9 | 0.09 | 0.27
50 | 55 | 15.24 | 16.764 | L837375 | [10 empty] | <0.001 | 0.11 | 19.8 | 7.2 | 92 | 0.6 | 0.08 | 0.24
55 | 60 | 16.764 | 18.288 | L837376 | SCH | BN | w |  | t | [5 empty] | <0.001 | 0.07 | 8.9 | 8.1 | 84 | 0.9 | 0.06 | 0.27 | Weakly oxidized schist with trace disseminated cubic pyrite ( 3 crysts/m) on foliation plan.
60 | 65 | 18.288 | 19.812 | L837377 | SCH | GN | [8 empty] | <0.001 | 0.13 | 12.2 | 8.3 | 62 | 1.1 | 0.1 | 0.29 | Fairly foliated ,banded, silvery- green, chloritic quartz-muscovite schist. Bands, <1cm, consist of light green sucrosic quartzite.
65 | 70 | 19.812 | 21.336 | L837378 | [10 empty] | <0.001 | 0.08 | 7.4 | 10.1 | 78 | 0.8 | 0.06 | 0.23
70 | 75 | 21.336 | 22.86 | L837379 | [10 empty] | 0.001 | 0.1 | 15.7 | 17.9 | 86 | 0.6 | 0.09 | 0.29
75 | 80 | 22.86 | 24.384 | L837380 | [10 empty] | 0.001 | 0.05 | 12.5 | 6.4 | 69 | 0.5 | 0.09 | 0.32
80 | 85 | 24.384 | 25.908 | L837381 | [10 empty] | 0.003 | 0.05 | 7.1 | 3.9 | 69 | 0.9 | 0.09 | 0.23
85 | 90 | 25.908 | 27.432 | L837382 | SCH Qz.VN | BN | ms |  | t | [5 empty] | 0.003 | 0.04 | 10.1 | 5.3 | 78 | 1.3 | 0.09 | 0.32 | Green with brown patches quartz-mica schist with strongly oxidized milky quartz veins. Trace pyrite occurs in crushed sample.
90 | 95 | 27.432 | 28.956 | L837383 | [10 empty] | 0.001 | 0.06 | 10.3 | 4.7 | 46 | 2.5 | 0.12 | 0.38
95 | 100 | 28.956 | 30.48 | L837384 | SCH | [9 empty] | 0.002 | 0.09 | 14.1 | 4.6 | 65 | 0.6 | 0.12 | 0.3 | Fairly foliated ,banded, silvery- green, chloritic quartz-muscovite schist. Bands, <1cm, consist of light green sucrosic quartzite.
100 | 105 | 30.48 | 32.004 | L837385 | [10 empty] | 0.002 | 0.09 | 12.9 | 4.7 | 65 | 1 | 0.13 | 0.27
105 | 110 | 32.004 | 33.528 | L837386 | [10 empty] | 0.001 | 0.06 | 14.9 | 4.1 | 69 | 0.7 | 0.11 | 0.26
110 | 115 | 33.528 | 35.052 | L837387 | [10 empty] | 0.002 | 0.38 | 80 | 57.3 | 247 | 0.4 | 0.1 | 0.55
115 | 120 | 35.052 | 36.576 | L837388 | [10 empty] | 0.003 | 0.6 | 99.3 | 77.4 | 273 | 1.2 | 0.05 | 0.09
120 | 125 | 36.576 | 38.1 | L837389 | [10 empty] | 0.003 | 2.09 | 763 | 254 | 563 | 5.1 | 0.17 | 0.33
125 | 130 | 38.1 | 39.624 | L837390 | [10 empty] | 0.008 | 0.15 | 24.1 | 16.5 | 135 | 24.9 | 0.13 | 0.77
130 | 135 | 39.624 | 41.148 | L837391 | [10 empty] | 0.005 | 0.2 | 35.5 | 16.3 | 263 | 1 | 0.22 | 0.29
135 | 140 | 41.148 | 42.672 | L837392 | SCH Qz.VN | BN | ms | [7 empty] | 0.002 | 0.1 | 19.2 | 12.2 | 130 | 1.6 | 0.14 | 0.44 | Medium to strongly oxidized, green with brown patches quartz-mica-schist with white and yellow milky quartz veins. Trace cubic pyrite occurs in veins and in schist.
140 | 145 | 42.672 | 44.196 | L837393 | [10 empty] | 0.002 | 0.13 | 28.7 | 12.6 | 111 | 4.8 | 0.22 | 0.73
145 | 150 | 44.196 | 45.72 | L837394 | [10 empty] | 0.003 | 0.1 | 19.9 | 9.7 | 59 | 5.1 | 0.2 | 0.59
150 | 155 | 45.72 | 47.244 | L837395 | SCH | LT GN WH | [8 empty] | 0.004 | 0.08 | 32.1 | 15.2 | 114 | 7.3 | 0.14 | 0.79 | Slightly foliated, light green, silvery schist with white quartzite bands.
155 | 160 | 47.244 | 48.768 | L837396 | [10 empty] | 0.002 | 0.04 | 15.1 | 9.4 | 53 | 1.7 | 0.22 | 0.47
160 | 165 | 48.768 | 50.292 | L837397 | [10 empty] | 0.002 | 0.04 | 12.8 | 5 | 27 | 1.4 | 0.14 | 0.4
165 | 170 | 50.292 | 51.816 | L837398 | [10 empty] | 0.002 | 0.13 | 19.4 | 10.3 | 69 | 1.2 | 0.18 | 0.5
170 | 175 | 51.816 | 53.34 | L837399 | [10 empty] | 0.002 | 0.24 | 76.4 | 7.7 | 74 | 1.2 | 0.35 | 0.61
|  | BLANK |  | L837400 | [10 empty] | <0.001 | 0.13 | 1.7 | 1.6 | 13 | 2 | 0.03 | 0.07
175 | 180 | 53.34 | 54.864 | L837401 | [10 empty] | 0.001 | 0.56 | 134 | 36.6 | 168 | 1.3 | 0.56 | 0.5
180 | 185 | 54.864 | 56.388 | L837402 | [10 empty] | 0.002 | 0.29 | 42.4 | 19.1 | 152 | 1 | 0.24 | 0.39
185 | 190 | 56.388 | 57.912 | L837403 | [10 empty] | 0.004 | 0.24 | 82.9 | 15.5 | 127 | 4.8 | 0.3 | 0.8
190 | 195 | 57.912 | 59.436 | L837404 | [10 empty] | 0.001 | 0.23 | 48.1 | 3.9 | 36 | 0.9 | 0.41 | 0.59
195 | 200 | 59.436 | 60.96 | L837405 | [10 empty] | 0.003 | 0.27 | 53.1 | 2.7 | 41 | 0.8 | 0.59 | 0.44
EOH