## Sheet1
PROJECT : TOP |  |  |  |  | PROPERTY : TOP |  |  |  |  | HOLE NUMBER :PDH 11-04 | [13 empty] | Pag 1 of 2
Drill hole data |  | Easting:558094 |  |  | Depth : 60.96 |  |  | Contractor:THORMAN DRILLING LTD. | [9 empty] | Comment : Quartz-mica schist with some milky quartz veins.
|  | Northing : 7115821 |  |  | Diameter :3.5"
|  | Azimuth : 34 |  |  | Drilling dates : September 5th 2011
Dip : -50
| To (ft) | From (m) | To (m) | Sample number | Lithology | Colour |  |  | " Minerals | [5 empty] | Assay * | [7 empty] | Comment
From (ft) | To (ft) | From (m) | To (m) | Sample number | Lithology | Colour | Alteration |  | " Minerals | [5 empty] | Assay * | [7 empty] | Comment
[7 empty] | Oxidation | other | Py | Po | As | Gn | Sp | Cp | Au | Ag | Pb | Cu | Zn | As | Bi | Sb
0 | 5 | 0 | 1.524 | L837448 | QTE SCH | YW RD | s | [7 empty] | 0.002 | 0.13 | 80.5 | 16.1 | 116 | 4.1 | 0.19 | 0.39 | Strongly oxidized, yellowish- red quartzitic phyllite with lesser (20%), well foliated and slightly waved quartz-mica schist. Mica is mostly biotite (80%). Pervasive limonite occurs on foliation plans and pseudomorph after biotite.
5 | 10 | 1.524 | 3.048 | L837449 | [10 empty] | 0.001 | 0.42 | 425 | 29.9 | 73 | 3.4 | 0.46 | 0.36
10 | 15 | 3.048 | 4.572 | L837450 | [10 empty] | 0.002 | 0.48 | 358 | 23.3 | 43 | 4.7 | 0.39 | 0.27
15 | 20 | 4.572 | 6.096 | L837451 | [10 empty] | 0.001 | 0.29 | 50.1 | 22.5 | 66 | 4.1 | 0.23 | 0.43
20 | 25 | 6.096 | 7.62 | L837452 | [10 empty] | 0.001 | 0.15 | 36 | 22 | 61 | 3.4 | 0.25 | 0.51
25 | 30 | 7.62 | 9.144 | L837453 | [10 empty] | 0.002 | 0.15 | 31.3 | 15.2 | 6 | 3 | 0.28 | 0.3
30 | 35 | 9.144 | 10.668 | L837454 | [10 empty] | 0.002 | 0.14 | 33.2 | 14.3 | 26 | 2.7 | 0.27 | 0.48
35 | 40 | 10.668 | 12.192 | L837455 | [10 empty] | 0.001 | 0.09 | 28 | 7.7 | 28 | 2.1 | 0.32 | 0.41
40 | 45 | 12.192 | 13.716 | L837456 | SCH | GN GY | w | [7 empty] | 0.001 | 0.04 | 20.1 | 5.1 | 47 | 1.2 | 0.1 | 0.33 | Weakly oxidized, well foliated and slightly waved , quartz -mica schist . Biotite is partly replaced by chlorite and limonite. Sucrosic ,oxidized quartz lenses and barren white milky quartz veins occurs occasional.
45 | 50 | 13.716 | 15.24 | L837457 | [10 empty] | 0.001 | 0.07 | 22.4 | 6.3 | 47 | 1 | 0.13 | 0.29
50 | 55 | 15.24 | 16.764 | L837458 | [10 empty] | 0.001 | 0.1 | 58.4 | 9.1 | 110 | 1.5 | 0.13 | 0.43
55 | 60 | 16.764 | 18.288 | L837459 | [10 empty] | 0.001 | 0.08 | 28.2 | 9.2 | 53 | 2 | 0.15 | 0.27
60 | 65 | 18.288 | 19.812 | L837460 | [10 empty] | 0.006 | 0.08 | 24.5 | 6 | 31 | 0.6 | 0.24 | 0.13
65 | 70 | 19.812 | 21.336 | L837461 | [10 empty] | 0.002 | 0.07 | 27.8 | 7.2 | 39 | 1.5 | 0.1 | 0.2
70 | 75 | 21.336 | 22.86 | L837462 | [10 empty] | 0.012 | 0.09 | 26.6 | 5.6 | 49 | 3.4 | 0.09 | 0.32
75 | 80 | 22.86 | 24.384 | L837463 | [10 empty] | 0.001 | 0.1 | 20 | 8.8 | 47 | 1.8 | 0.18 | 0.38
80 | 85 | 24.384 | 25.908 | L837464 | [10 empty] | 0.002 | 0.12 | 9.3 | 8.3 | 54 | 1.4 | 0.12 | 0.33
85 | 90 | 25.908 | 27.432 | L837465 | [10 empty] | 0.002 | 0.05 | 13.8 | 7.8 | 105 | 1.4 | 0.07 | 0.39
90 | 95 | 27.432 | 28.956 | L837466 | QTE SCH | RD | s | [7 empty] | 0.001 | 0.17 | 27.8 | 12.7 | 124 | 2 | 0.23 | 0.66 | Strongly oxidized, yellowish- red quartzite with lesser , well foliated and slightly waved quartz-mica schist. Pervasive limonite occurs on foliation plans and pseudomorph after biotite.
95 | 100 | 28.956 | 30.48 | L837467 | [10 empty] | 0.001 | 0.12 | 30 | 8.3 | 52 | 4.5 | 0.14 | 0.58
100 | 105 | 30.48 | 32.004 | L837468 | [10 empty] | 0.002 | 0.31 | 73.7 | 16.9 | 118 | 4.3 | 0.14 | 0.67
105 | 110 | 32.004 | 33.528 | L837469 | SCH | GN BN | w- f | [7 empty] | 0.001 | 0.06 | 17.7 | 5.1 | 48 | 6.1 | 0.12 | 0.39 | Weak to fairly oxidized, well foliated and slightly waved , chloritic quartz -mica schist.
110 | 115 | 33.528 | 35.052 | L837470 | [10 empty] | 0.002 | 0.38 | 325 | 16.6 | 238 | 2.3 | 0.37 | 0.61
115 | 120 | 35.052 | 36.576 | L837471 | [10 empty] | 0.001 | 0.28 | 138.5 | 30.7 | 336 | 0.9 | 0.28 | 0.38
|  | BLANK |  | L837472 | [10 empty] | 0.002 | 0.03 | 1.5 | 1 | 12 | <2 | 0.02 | 0.07
120 | 125 | 36.576 | 38.1 | L837473 | [10 empty] | 0.001 | 0.32 | 94.6 | 32.1 | 197 | 1 | 0.31 | 0.57
125 | 130 | 38.1 | 39.624 | L837474 | [10 empty] | 0.002 | 0.57 | 265 | 69.6 | 201 | 4.2 | 0.28 | 0.53
130 | 135 | 39.624 | 41.148 | L837475 | SCH | GN BN | f |  | t | [5 empty] | 0.002 | 1.78 | 589 | 97.5 | 329 | 5 | 0.49 | 0.55 | Fairly oxidized mica schist with frequent barren milky quartz veins cutting foliation at 60⁰. Limonite is pseudomorph after occasional cubic solitaire pyrite hosted by schist. One hairline fracture contains black sulphides and granular epidote.
135 | 140 | 41.148 | 42.672 | L837476 | [10 empty] | 0.002 | 0.47 | 513 | 84 | 402 | 3 | 0.38 | 0.32
140 | 145 | 42.672 | 44.196 | L837477 | [10 empty] | 0.001 | 0.25 | 56.5 | 20.3 | 160 | 1.6 | 0.27 | 0.5
145 | 150 | 44.196 | 45.72 | L837478 | QTE SCH | GN BN | w-s | [7 empty] | 0.001 | 0.15 | 33.2 | 13.4 | 176 | 1.9 | 0.22 | 0.51 | Weak to strongly oxidized, well foliated and slightly waved , chloritic quartz -mica schist .Weak granular epidote aggregate occurs on foliation plans.
150 | 155 | 45.72 | 47.244 | L837479 | [10 empty] | <0.001 | 0.16 | 97.3 | 23.2 | 246 | 1.6 | 0.13 | 0.48
155 | 160 | 47.244 | 48.768 | L837480 | [10 empty] | 0.001 | 0.75 | 487 | 54.9 | 308 | 4.9 | 0.13 | 0.62
160 | 165 | 48.768 | 50.292 | L837481 | [10 empty] | 0.001 | 0.32 | 176.5 | 35.5 | 254 | 6.2 | 0.07 | 0.4
165 | 170 | 50.292 | 51.816 | L837482 | [10 empty] | 0.001 | 0.24 | 87.6 | 23.5 | 174 | 1.4 | 0.23 | 0.48
170 | 175 | 51.816 | 53.34 | L837483 | [10 empty] | 0.001 | 0.25 | 121 | 26.8 | 217 | 1.3 | 0.16 | 0.45
175 | 180 | 53.34 | 54.864 | L837484 | [10 empty] | 0.003 | 1.16 | 1665 | 138.5 | 762 | 2.5 | 0.3 | 2.09
180 | 185 | 54.864 | 56.388 | L837485 | [10 empty] | 0.001 | 0.59 | 304 | 66.3 | 520 | 1 | 0.43 | 0.87
185 | 190 | 56.388 | 57.912 | L837486 | SCH | GN | w | [7 empty] | 0.001 | 0.54 | 447 | 41.6 | 421 | 3 | 0.16 | 0.72 | Weak to fairly oxidized, well foliated and slightly waved chloritic quartz -mica schist .
190 | 195 | 57.912 | 59.436 | L837487 | [10 empty] | 0.001 | 0.28 | 177.5 | 16.2 | 304 | 1.6 | 0.35 | 0.59
195 | 200 | 59.436 | 60.96 | L837488 | [10 empty] | 0.001 | 0.12 | 50.9 | 6.3 | 182 | 0.7 | 0.2 | 0.49
EOH