## Sheet1
PROJECT : TOP |  |  |  |  | PROPERTY : TOP |  |  |  |  | HOLE NUMBER :PDH 11-06 | [13 empty] | Pag 1 of 2
Drill hole data |  | Easting:558139 |  |  | Depth : 60.96 |  |  | Contractor:THORMAN DRILLING LTD. | [9 empty] | Comment : Quartz -mica schist with quartzite lenses. Barren milky quartz veins occurs occasionally.
|  | Northing : 7115863 |  |  | Diameter : 3.5"
|  | Azimuth : 34 |  |  | Drilling dates : September 6th 2011
Dip : -50
| To (ft) | From (m) | To (m) | Sample number | Lithology | Colour |  |  | " Minerals | [5 empty] | Assay * | [7 empty] | Comment
From (ft) | To (ft) | From (m) | To (m) | Sample number | Lithology | Colour | Alteration |  | " Minerals | [5 empty] | Assay * | [7 empty] | Comment
[7 empty] | Oxidation | other | Py | Po | As | Gn | Sp | Cp | Au | Ag | Pb | Cu | Zn | As | Bi | Sb
0 | 5 | 0 | 1.524 | K975930 | SCH | LT GN YW | w | [7 empty] | 0.002 | <0.2 | 32 | 8 | 81 | 3 | <2 | <2 | Weakly oxidized, light green- yellowish, well foliated and slightly waved quartz-mica schist. Mica is mostly biotite (80%). Weak limonite occurs on foliation plans and pseudomorph after biotite. Barren, white quartz milky vein occurs at 5m.
5 | 10 | 1.524 | 3.048 | K975931 | [10 empty] | 0.001 | <0.2 | 20 | 6 | 63 | 3 | <2 | <2
10 | 15 | 3.048 | 4.572 | K975932 | [10 empty] | 0.001 | <0.2 | 10 | 4 | 55 | <2 | <2 | <2
15 | 20 | 4.572 | 6.096 | K975933 | [10 empty] | 0.001 | <0.2 | 26 | 8 | 141 | 2 | <2 | <2
20 | 25 | 6.096 | 7.62 | K975934 | [10 empty] | 0.002 | <0.2 | 12 | 10 | 126 | <2 | <2 | <2
25 | 30 | 7.62 | 9.144 | K975935 | SCH | YW RD | s | [7 empty] | 0.002 | <0.2 | 19 | 10 | 78 | 7 | <2 | 2 | Strongly oxidized quartz-mica schist. Biotite is replaced by iron oxides.
30 | 35 | 9.144 | 10.668 | K975936 | [10 empty] | 0.002 | 0.2 | 28 | 5 | 42 | 8 | <2 | 2
35 | 40 | 10.668 | 12.192 | K975937 | SCH | LT GN | t | [7 empty] | 0.001 | <0.2 | 15 | 11 | 90 | 8 | <2 | <2 | Weakly oxidized, light green, well foliated , slightly waved, occasionally microfolded, quartz-mica schist. Trace limonite occurs on foliation plans and pseudomorph after biotite. Barren, white quartz milky vein occurs at 22m.
40 | 45 | 12.192 | 13.716 | K975938 | [10 empty] | <0.001 | <0.2 | 15 | 6 | 69 | 7 | <2 | <2
45 | 50 | 13.716 | 15.24 | K975939 | [10 empty] | 0.002 | <0.2 | 12 | 9 | 79 | 4 | <2 | <2
50 | 55 | 15.24 | 16.764 | K975940 | [10 empty] | 0.001 | <0.2 | 12 | 13 | 108 | <2 | <2 | 2
55 | 60 | 16.764 | 18.288 | K975941 | [10 empty] | 0.001 | <0.2 | 13 | 4 | 41 | 3 | <2 | <2
60 | 65 | 18.288 | 19.812 | K975942 | [10 empty] | 0.001 | <0.2 | 40 | 10 | 45 | 3 | <2 | <2
65 | 70 | 19.812 | 21.336 | K975943 | [10 empty] | <0.001 | <0.2 | 23 | 7 | 77 | 5 | <2 | <2
70 | 75 | 21.336 | 22.86 | K975944 | [10 empty] | 0.001 | <0.2 | 19 | 7 | 65 | 9 | <2 | <2
75 | 80 | 22.86 | 24.384 | K975945 | [10 empty] | 0.002 | 0.3 | 18 | 6 | 137 | 4 | <2 | <2
80 | 85 | 24.384 | 25.908 | K975946 | [10 empty] | 0.001 | 0.2 | 21 | 8 | 101 | 3 | <2 | <2
85 | 90 | 25.908 | 27.432 | K975947 | [10 empty] | 0.001 | 0.2 | 43 | 9 | 202 | 2 | <2 | <2
|  | BLANK |  | K975948 | [10 empty] | 0.001 | <0.2 | 3 | 2 | 14 | 4 | <2 | <2
90 | 95 | 27.432 | 28.956 | K975949 | QTE SCH | QTE SCH | YW | f | [6 empty] | 0.001 | <0.2 | 26 | 5 | 88 | 5 | <2 | <2 | Fairly oxidized, slightly foliated, yellowish phyllitic quartzite with lesser schist .
95 | 100 | 28.956 | 30.48 | K975950 | SCH | SCH | w |  | t | [5 empty] | 0.001 | 0.3 | 57 | 7 | 19 | 6 | <2 | <2 | Milky quartz vein contains trace sulphides as disseminated , weakly oxidized ,fine grained aggregates (<1mm).
100 | 105 | 30.48 | 32.004 | K975951 | SCH QTE | LT GN WH | w | [7 empty] | <0.001 | <0.2 | 24 | 8 | 28 | 6 | <2 | <2 | Quartz-mica schist with equal quartzite intercalation. Granular, trace epidote occurs in hairline fracture. (m34)
105 | 110 | 32.004 | 33.528 | K975952 | [10 empty] | <0.001 | <0.2 | 16 | 7 | 24 | 5 | <2 | <2
110 | 115 | 33.528 | 35.052 | K975953 | [10 empty] | 0.001 | <0.2 | 10 | 7 | 57 | 3 | <2 | <2
115 | 120 | 35.052 | 36.576 | K975954 | [10 empty] | 0.001 | <0.2 | 13 | 11 | 41 | 3 | <2 | <2
120 | 125 | 36.576 | 38.1 | K975955 | [10 empty] | <0.001 | <0.2 | 37 | 4 | 17 | 4 | <2 | <2
125 | 130 | 38.1 | 39.624 | K975956 | SCH QTE | LT GN | t-f | [7 empty] | <0.001 | <0.2 | 19 | 4 | 18 | 3 | <2 | <2 | Light green with silky sheen quartz-mica schist with staurolite(?) and weak chlorite comprises yellowish, fairly oxidized sucrosic quartzite lenses.
130 | 135 | 39.624 | 41.148 | K975957 | [10 empty] | <0.001 | <0.2 | 26 | 3 | 18 | 8 | <2 | <2
135 | 140 | 41.148 | 42.672 | K975958 | [10 empty] | 0.002 | 0.2 | 24 | 7 | 39 | 4 | <2 | <2
140 | 145 | 42.672 | 44.196 | K975959 | [10 empty] | 0.001 | <0.2 | 27 | 5 | 74 | 3 | <2 | <2
145 | 150 | 44.196 | 45.72 | K975960 | [10 empty] | 0.001 | 0.2 | 99 | 10 | 152 | 5 | <2 | <2
150 | 155 | 45.72 | 47.244 | K975961 | [10 empty] | 0.003 | 0.2 | 88 | 8 | 190 | 5 | <2 | <2
155 | 160 | 47.244 | 48.768 | K975962 | SCH QTE | BN GN | t-f | [7 empty] | 0.002 | 1.4 | 911 | 87 | 411 | 4 | <2 | 2 | Green chloritic quartz-mica schist with staurolite(?) , and brownish, fairly oxidized sucrosic quartzite lenses.
160 | 165 | 48.768 | 50.292 | K975963 | [10 empty] | 0.002 | 0.4 | 473 | 45 | 282 | 5 | <2 | <2
165 | 170 | 50.292 | 51.816 | K975964 | [10 empty] | 0.002 | 0.4 | 408 | 33 | 390 | 2 | <2 | <2
170 | 175 | 51.816 | 53.34 | K975965 | [10 empty] | 0.002 | 0.6 | 765 | 10 | 431 | 5 | <2 | <2
175 | 180 | 53.34 | 54.864 | K975966 | [10 empty] | 0.001 | 0.4 | 66 | 8 | 203 | 5 | <2 | <2
180 | 185 | 54.864 | 56.388 | K975967 | [10 empty] | 0.001 | 0.5 | 49 | 14 | 109 | 6 | <2 | <2
185 | 190 | 56.388 | 57.912 | K975968 | [10 empty] | 0.001 | 0.3 | 137 | 13 | 217 | 5 | <2 | <2
190 | 195 | 57.912 | 59.436 | K975969 | [10 empty] | 0.001 | 0.3 | 38 | 11 | 225 | 4 | <2 | <2
195 | 200 | 59.436 | 60.96 | K975970 | [10 empty] | 0.001 | 0.2 | 44 | 9 | 217 | 3 | <2 | <2
EOH