## Rock
[8 empty] | Au | Mo | Cu | Pb | Zn | Ag | Ni | Co | Mn | Fe | As | Au | Th | Sr | Cd | Sb | Bi | V | Ca | P | La | Cr | Mg | Ba | Ti | B | Al | Na | K | W | Hg | Sc | Tl | S | Ga | Se | Te
Sample # | Sampler | Shipment | Certificate | UTME | UTMN | Type | Description | GM/T | PPM | PPM | PPM | PPM | PPM | PPM | PPM | PPM | % | PPM | PPB | PPM | PPM | PPM | PPM | PPM | PPM | % | % | PPM | PPM | % | PPM | % | PPM | % | % | % | PPM | PPM | PPM | PPM | % | PPM | PPM | PPM
[8 empty] | 0.01 | 0.1 | 0.1 | 0.1 | 1 | 0.1 | 0.1 | 0.1 | 1 | 0.01 | 0.5 | 0.5 | 0.1 | 1 | 0.1 | 0.1 | 0.1 | 2 | 0.01 | 0.001 | 1 | 1 | 0.01 | 1 | 0.001 | 20 | 0.01 | 0.001 | 0.01 | 0.1 | 0.01 | 0.1 | 0.1 | 0.05 | 1 | 0.5 | 0.2
K948351 | MP | 2012-01 | WHI12000071 | 401376 | 6844360 | G | QV from mattock trench top: white weathering buff, massive, coarese crystalline (2-3cm), dominantly white quartz both glassy and opaque. Trace green ?fuschite?. | <0.01 | 0.3 | 4.7 | 2.9 | 22 | <0.1 | 26.2 | 3.1 | 1681 | 0.59 | 1.2 | 2.5 | 0.3 | 291 | 0.2 | 0.5 | <0.1 | 13 | 7.76 | 0.049 | 3 | 20 | 4.92 | 806 | 0.002 | <20 | 0.1 | 0.012 | 0.03 | 0.1 | 0.05 | 1 | <0.1 | <0.05 | <1 | <0.5 | <0.2
K948352 | MP | 2012-01 | WHI12000071 | 401374 | 6844361 | G | QV from mattock trench middle: medium grey and brown weathering dusty white, slabby (3-5 cm thick). Calcareous. Anhedral 1-2mm quartz & calcite; no visible sulphides. | <0.01 | 0.4 | 160.4 | 5.1 | 47 | 0.3 | 32.8 | 18 | 4647 | 1.26 | 49.1 | 3.2 | 1.3 | 392 | 1 | 76.4 | <0.1 | 34 | 4.21 | 0.1 | 9 | 29 | 1.66 | 1157 | 0.002 | <20 | 0.25 | 0.006 | 0.14 | <0.1 | 0.69 | 3.8 | <0.1 | 0.08 | <1 | <0.5 | <0.2
K948353 | MP | 2012-01 | WHI12000071 | 401373 | 6844361 | G | QV from mattock trench base: thinly laminated green cherty quartz with chlorite selvages / laminations and trace sulphides. Some limonite weathering laminae | <0.01 | 0.4 | 26 | 5.3 | 32 | 0.1 | 37.2 | 6.8 | 2090 | 1.13 | 8.9 | 3.5 | 2 | 136 | 0.2 | 2.9 | <0.1 | 8 | 1.97 | 0.037 | 8 | 13 | 0.61 | 4012 | 0.001 | <20 | 0.35 | 0.006 | 0.17 | <0.1 | 0.17 | 2.8 | <0.1 | 0.11 | 2 | <0.5 | <0.2
K948354 | MP | 2012-01 | WHI12000071 | 401378 | 6844370 | G | QV float: light to medium grey weathering brown-buff, massive, dominantly 1-2 mm grey quartz with ~3% ?fuschite or malachite. Some open vugs in small coarse crosscutting 2-3 mm quartz veinlets. | <0.01 | 0.1 | 4.6 | 1.9 | 26 | <0.1 | 33 | 4.6 | 3033 | 0.85 | 3.4 | <0.5 | 0.7 | 437 | 0.2 | 1.6 | <0.1 | 21 | 10.99 | 0.079 | 6 | 33 | 7.72 | 3485 | 0.002 | <20 | 0.1 | 0.009 | 0.07 | <0.1 | 0.06 | 1.8 | <0.1 | 0.11 | <1 | <0.5 | <0.2
K948355 | MP | 2012-01 | WHI12000071 | 401371 | 6844356 | G | Calcareous quartzite: sample from either boulder or small knob on the ridge line; blue & orange old sample flags nearby. This is the closest showing to the 'Lower Showing'. Medium to light grey weathering light brown to brown-red with priminent white quartz veins a couple of cm thick cross cutting the rock. Very fine crystalline calcareous quartzite cut by coarse quartz-calcite veins. Limonite stain on laminea but no visible sulphides. | <0.01 | <0.1 | 14 | 6.5 | 90 | 0.1 | 12.1 | 8.1 | 2071 | 3.26 | 4.8 | 1.2 | 0.4 | 171 | 0.8 | 0.6 | <0.1 | 18 | 14.5 | 0.024 | 3 | 4 | 7.44 | 80 | <0.001 | <20 | 0.1 | 0.017 | 0.05 | <0.1 | 0.17 | 4.5 | <0.1 | <0.05 | <1 | <0.5 | <0.2
K948356 | MP | 2012-01 | WHI12000071 | 401391 | 6844335 | G | Laminated quartz phyllite (float): alternating layers of rusty chlorite and limonite with layers of quartz. Pyrite +/- arsenopyrite in chlorite laminea as very fine (<1 mm) crystals and rare aggregages. Sulphide content ~7%. | 0.03 | 0.7 | 15.9 | 0.5 | 13 | 0.2 | 28.1 | 0.8 | 276 | 5.88 | 98.7 | 18.4 | <0.1 | 9 | <0.1 | 0.5 | <0.1 | 9 | 0.2 | 0.008 | <1 | 21 | 0.12 | 19 | <0.001 | <20 | 0.08 | 0.002 | <0.01 | <0.1 | 0.02 | 0.5 | <0.1 | 0.74 | <1 | 1.8 | <0.2
K948357 | MP | 2012-01 | WHI12000071 | 401400 | 6844356 | G | Phyllite: thinly laminated 1-5mm alternateing very fine crystalline (<0.5 mm) grey quartz and light green-grey chert. Chloritic laminae <0.2 mm thick with lineations parallel to small scale fold axes. ~5% pyrite & trace malachite along partings and laminea. | <0.01 | 0.5 | 73 | 9.6 | 102 | 0.7 | 72.6 | 19 | 7915 | 1.04 | 46.5 | 6.5 | 0.6 | 165 | 1.6 | 3.4 | <0.1 | 32 | 3.37 | 0.165 | 5 | 14 | 1.52 | 624 | 0.005 | <20 | 0.32 | 0.006 | 0.13 | 0.1 | 0.14 | 1.7 | <0.1 | 0.16 | 1 | 2.2 | <0.2
K948358 | MP | 2012-01 | WHI12000071 | 401439 | 6844508 | G | Quartz rich phyllite: bedding parallel, ~20 cm exposure, medium green grey weathering light grey brown, massive, weakly foliated, slighly calcareous, contains ~5% pyrite and trace arsenopyrite, dominantly as fine crystals (<0.5mm) also some blebs, cubes and coarser aggregates to 2 mm. | 0.12 | 0.8 | 23.9 | 3.5 | 15 | 0.3 | 15.8 | 2 | 513 | 3.63 | 46.4 | 75.5 | 0.1 | 87 | <0.1 | 0.8 | <0.1 | 17 | 1.48 | 0.009 | 1 | 31 | 0.33 | 38 | <0.001 | <20 | 0.27 | 0.002 | <0.01 | <0.1 | <0.01 | 0.7 | <0.1 | 1.82 | <1 | 3.3 | <0.2
K948359 | MP | 2012-01 | WHI12000071 | 401462 | 6844489 | C | TR-12-1: 0-0.8 m graphitic phyllite | <0.01 | 0.9 | 35.2 | 12.4 | 58 | 0.2 | 20.3 | 6 | 758 | 3.67 | 8.9 | 1.4 | 2.3 | 109 | 0.2 | 0.3 | <0.1 | 29 | 2.91 | 0.029 | 7 | 11 | 0.75 | 223 | 0.002 | <20 | 1.29 | 0.01 | 0.12 | <0.1 | 0.03 | 2.9 | <0.1 | 0.05 | 3 | <0.5 | <0.2
K948360 | MP | 2012-01 | WHI12000071 | 401462 | 6844489 | C | T-12-1: 0.8-1.4 m: graphitic phyllite | <0.01 | 0.8 | 23.5 | 4.9 | 43 | 0.2 | 18.4 | 4.6 | 507 | 4.47 | 8.1 | 2.2 | 1.8 | 39 | <0.1 | 0.4 | <0.1 | 18 | 1.32 | 0.026 | 5 | 12 | 0.62 | 142 | 0.001 | <20 | 1.05 | 0.006 | 0.11 | <0.1 | 0.02 | 2 | <0.1 | 0.22 | 3 | 1.1 | <0.2
K948361 | MP | 2012-01 | WHI12000071 | 401462 | 6844489 | C | T-12-1: 1.4-2.5 m: mostly argillite also QV (not a representative sample because sampling down dip?) | <0.01 | 0.6 | 16.9 | 3.3 | 38 | <0.1 | 17.6 | 2.3 | 569 | 4.76 | 4 | 1.2 | 0.7 | 38 | <0.1 | 0.6 | <0.1 | 26 | 0.6 | 0.012 | 3 | 7 | 0.69 | 51 | 0.002 | <20 | 1.1 | 0.004 | 0.04 | <0.1 | <0.01 | 1.8 | <0.1 | 0.32 | 3 | 1.3 | <0.2
K948362 | MP | 2012-01 | WHI12000071 | 401462 | 6844489 | C | T-12-1: 2.5-3.0 m : graphitic argillite | 0.01 | 0.8 | 22.7 | 7.5 | 63 | 0.2 | 18 | 5.5 | 594 | 2.69 | 9.6 | 3.9 | 2.4 | 94 | 0.7 | 0.6 | <0.1 | 18 | 4.44 | 0.045 | 8 | 11 | 0.53 | 206 | 0.002 | <20 | 0.98 | 0.008 | 0.13 | <0.1 | 0.05 | 2.5 | <0.1 | 0.07 | 2 | <0.5 | <0.2
K948363 | MP | 2012-01 | WHI12000071 | 401462 | 6844489 | C | T-12-1: 1.4-2.5 m: repeat on left wall | 0.05 | 0.9 | 24.5 | 3.6 | 26 | 0.2 | 15.3 | 2.6 | 467 | 4.12 | 6.5 | 4.7 | 0.8 | 27 | <0.1 | 1 | <0.1 | 16 | 0.89 | 0.013 | 2 | 7 | 0.33 | 84 | 0.001 | <20 | 0.56 | 0.004 | 0.05 | <0.1 | 0.02 | 1.1 | <0.1 | 0.84 | 2 | 2.2 | <0.2
K948364 | MP | 2012-01 | WHI12000071 | 401368 | 6844313 | G | QV: white with light brown laminae 5-10 mm apart weathering rusty green. Slightly calcareous along laminae. White and grey very fine crystalline quartz with ~5% disseminated pyrite and ~5% disseminated arsenopyrite. A few thin laminae of shear massive pyrite / pyrrhotite? (2 mm thick). | 0.03 | 0.3 | 30.2 | 0.8 | 12 | <0.1 | 11.9 | 4.4 | 423 | 2.19 | <0.5 | 16.9 | 0.2 | 32 | <0.1 | <0.1 | <0.1 | 50 | 0.44 | 0.002 | 1 | 10 | 0.16 | 21 | 0.002 | <20 | 0.29 | <0.001 | 0.01 | <0.1 | <0.01 | 0.7 | <0.1 | 0.82 | <1 | 3.9 | <0.2
K948365 | MP | 2012-01 | WHI12000071 | 401368 | 6844313 | G | QV: as above with more prominent pyritic laminae and less disseminated pyrite and arsenopyrite in the quartz. | 0.41 | 0.3 | 45.6 | 2.3 | 6 | 0.2 | 14.8 | 7.9 | 256 | 2.27 | <0.5 | 374.3 | 0.1 | 31 | <0.1 | 0.2 | <0.1 | 46 | 0.49 | 0.007 | <1 | 27 | 0.08 | 56 | 0.001 | <20 | 0.16 | <0.001 | 0.02 | <0.1 | <0.01 | 0.4 | <0.1 | 1.28 | <1 | 4 | <0.2
K948366 | MP | 2012-01 | WHI12000071 | 401462 | 6844489 | G | QV: white and brown weathering rusty red brown(limonitic). Quartz is grey glassy and white opaque. Pyrite smeared on laminae 3-8 mm apart. Laminae are irregular, anastomosing. Cubes (1-3 mm) and aggregates of pyrite. Total pyrite ~7%. | 0.13 | 0.8 | 24 | 1.1 | 9 | 0.2 | 18.5 | 1.4 | 173 | 6.55 | 30.6 | 118.2 | <0.1 | 3 | <0.1 | 1.6 | <0.1 | 4 | 0.05 | 0.009 | <1 | 6 | 0.04 | 4 | <0.001 | <20 | 0.09 | 0.001 | <0.01 | <0.1 | 0.05 | 0.4 | <0.1 | 1.98 | <1 | 5.9 | <0.2
K948367 | MP | 2012-01 | WHI12000071 | 401462 | 6844489 | G | QV: white weathering brown dominantly very fine crystalline (<1mm), sugary white quartz with limonitic fractures. Pyrite (~5%) largely disseminated as cubes and small aggregates; locally along fractures. | 0.87 | 0.6 | 12 | 0.8 | 6 | 1.1 | 13.5 | 0.9 | 154 | 5.84 | 5.7 | 2075.5 | <0.1 | 2 | <0.1 | 1.6 | <0.1 | <2 | 0.03 | 0.009 | <1 | 18 | 0.06 | 3 | <0.001 | <20 | 0.03 | 0.001 | <0.01 | <0.1 | 0.08 | 0.1 | <0.1 | 0.89 | <1 | 2.7 | <0.2
K948368 | MP | 2012-01 | WHI12000071 | 401366 | 6844312 | G | CHT & PHY: black chert and phyllite, laminated 4-8 mm, trace of diss pyrite in chert beds | <0.01 | 0.6 | 38.9 | 2.1 | 17 | 0.1 | 55.5 | 15.1 | 574 | 1.61 | 48.6 | 4 | 1.2 | 227 | 0.1 | 0.5 | <0.1 | 13 | 6.27 | 0.102 | 10 | 58 | 0.56 | 106 | 0.002 | <20 | 0.73 | 0.004 | 0.11 | <0.1 | 0.02 | 2.2 | <0.1 | 0.1 | 2 | 0.6 | <0.2
K948369 | MP | 2012-01 | WHI12000071 | 401366 | 6844312 | G | CHT: light green-grey weathering light brown grey. Thinly laminated (103mm) dominantly green chert. Trace pyrite on limonitic laminations Float sample from blast pit | <0.01 | 0.2 | 47.6 | 10.7 | 48 | <0.1 | 59.7 | 16.4 | 2653 | 1.35 | 2.1 | 3.6 | 3.5 | 126 | <0.1 | 0.2 | <0.1 | 7 | 0.81 | 0.05 | 13 | 11 | 0.51 | 958 | 0.01 | <20 | 0.83 | 0.004 | 0.24 | <0.1 | 0.02 | 1.5 | <0.1 | <0.05 | 3 | <0.5 | <0.2
K948370 | MP | 2012-01 | WHI12000071 | 401366 | 6844312 | G | PHY CHT: green grey weathering black, rusty orange and brown. Thinly (1-3mm) and irregularly laminated, dominantly chert with limonitic laminae. Highly weathered with no visible sulphides. | <0.01 | 0.1 | 71.1 | 18.3 | 53 | <0.1 | 42.1 | 13.7 | 1640 | 1.74 | 1.5 | 3 | 4.1 | 43 | <0.1 | 0.6 | 0.3 | 7 | 0.25 | 0.055 | 14 | 9 | 0.44 | 1309 | 0.011 | <20 | 0.81 | 0.007 | 0.23 | <0.1 | 0.03 | 1.7 | <0.1 | 0.18 | 3 | <0.5 | <0.2
BOKAN 2010
DRILL CORE SAMPLE TRACKING SHEET
RISBY CREEK
SAMPLE TRACKING SHEET
Type:
G - Grab
S - Standard
C - Chip
B - Blank

## Soil samples
[9 empty] | Ag | Al | As | Au | B | Ba | Bi | Ca | Cd | Co | Cr | Cu | Fe | Ga | Hg | K | La | Mg | Mn | Mo | Na | Ni | P | Pb | S | Sb | Sc | Se | Sr | Te | Th | Ti | Tl | U | V | W | Zn
[9 empty] | PPB | % | PPM | PPB | PPM | PPM | PPM | % | PPM | PPM | PPM | PPM | % | PPM | PPB | % | PPM | % | PPM | PPM | % | PPM | % | PPM | % | PPM | PPM | PPM | PPM | PPM | PPM | % | PPM | PPM | PPM | PPM | PPM
Sample | Line | Station | UTME | UTMN | Depth (cm) | Color | Material | Aspect | 2 | 0.01 | 0.1 | 0.2 | 1 | 0.5 | 0.02 | 0.01 | 0.01 | 0.1 | 0.5 | 0.01 | 0.01 | 0.1 | 5 | 0.01 | 0.5 | 0.01 | 1 | 0.01 | 0.001 | 0.1 | 0.001 | 0.01 | 0.02 | 0.02 | 0.1 | 0.1 | 0.5 | 0.02 | 0.1 | 0.001 | 0.02 | 0.1 | 2 | 0.1 | 0.1
1200E4200N | 1200 | 4200 | 401198 | 6844199 | 40 | brown | B | shallow S | 92 | 0.98 | 8.9 | 3.7 | 2 | 259.5 | 0.23 | 0.16 | 0.39 | 6.9 | 22.2 | 11.8 | 2.01 | 2.7 | 22 | 0.06 | 12.2 | 0.32 | 271 | 1.31 | 0.003 | 17.9 | 0.047 | 11.59 | 0.01 | 0.78 | 1.6 | 0.4 | 12.8 | 0.04 | 2.7 | 0.006 | 0.09 | 0.4 | 31 | 0.2 | 85.9
1200E4250N | 1200 | 4250 | 401201 | 6844249 | 45 | dark brn | B | moderate W | 728 | 1.34 | 15.5 | 14 | 4 | 490.9 | 0.28 | 0.4 | 0.85 | 10 | 32.6 | 29.7 | 2.67 | 3.3 | 55 | 0.09 | 11.7 | 0.4 | 395 | 3.01 | 0.008 | 34.8 | 0.114 | 23.71 | 0.04 | 1.55 | 2.6 | 0.7 | 32.9 | 0.03 | 2.5 | 0.014 | 0.17 | 0.8 | 44 | 0.2 | 105.3
1200E4300N | 1200 | 4300 | 401200 | 6844298 | 40 | brown | B | moderate SSW | 435 | 0.92 | 12.4 | 6.4 | 3 | 301.3 | 0.25 | 0.89 | 0.71 | 8.3 | 27.9 | 31.46 | 1.99 | 2.4 | 109 | 0.13 | 15.6 | 0.58 | 411 | 1.9 | 0.006 | 32.3 | 0.127 | 14.62 | 0.01 | 1.27 | 3 | 0.6 | 42.3 | 0.07 | 2.7 | 0.011 | 0.11 | 1.1 | 31 | 0.2 | 114.2
1200E4350N | 1200 | 4350 | 401199 | 6844351 |  |  |  |  | 417 | 1.1 | 11.9 | 5.3 | 2 | 385.7 | 0.25 | 0.32 | 0.45 | 8.7 | 31.8 | 32.02 | 2.26 | 2.6 | 133 | 0.1 | 16.6 | 0.4 | 369 | 2.38 | 0.01 | 36.4 | 0.065 | 17.95 | 0.01 | 1.49 | 3.4 | 0.7 | 23.7 | 0.01 | 3.5 | 0.013 | 0.15 | 0.8 | 41 | 0.1 | 101.2
1200E4400N | 1200 | 4400 | 401203 | 6844400 | 45 | brown | B | moderate S | 324 | 1.03 | 7.2 | 1.2 | 2 | 380 | 0.22 | 0.26 | 0.68 | 7.9 | 30 | 20.11 | 1.92 | 2.6 | 37 | 0.09 | 13.3 | 0.32 | 339 | 2.13 | 0.008 | 26.4 | 0.067 | 15.2 | 0.01 | 1.04 | 2.3 | 0.4 | 20.3 | 0.06 | 2.6 | 0.012 | 0.08 | 0.5 | 38 | 0.1 | 84
1200E4450N | 1200 | 4450 | 401202 | 6844448 | 40 | brown | B | moderate SSW | 578 | 1.18 | 9.6 | 3.1 | 2 | 324.5 | 0.19 | 0.42 | 0.97 | 7.5 | 28.5 | 26.98 | 2.2 | 2.7 | 77 | 0.08 | 14.4 | 0.34 | 299 | 2.42 | 0.009 | 27.2 | 0.086 | 17.65 | 0.01 | 1.37 | 2.6 | 0.6 | 28.8 | 0.01 | 2.9 | 0.01 | 0.15 | 0.6 | 40 | 0.2 | 97.3
1200E4500N | 1200 | 4500 | 401198 | 6844501 | 40 | brown | B | Steep S | 294 | 1.02 | 9.2 | 3.9 | 2 | 262.8 | 0.17 | 0.27 | 0.24 | 8.3 | 28.5 | 21.85 | 1.82 | 2.5 | 90 | 0.07 | 15.9 | 0.41 | 284 | 1.51 | 0.01 | 30.2 | 0.066 | 12.59 | 0.01 | 1.06 | 3.3 | 0.5 | 21.9 | 0.02 | 3.8 | 0.017 | 0.14 | 0.8 | 32 | 0.05 | 68.7
1200E4550N | 1200 | 4550 | 401199 | 6844547 | 45 | dark brown | B | Steep WSW | 1248 | 1.17 | 27.2 | 9.7 | 4 | 637.5 | 0.27 | 6.25 | 1.78 | 11 | 29.8 | 57.89 | 2.14 | 2.9 | 612 | 0.15 | 14.2 | 0.7 | 383 | 2.11 | 0.021 | 47.7 | 0.095 | 17.24 | 0.04 | 1.84 | 3.2 | 1 | 137.6 | 0.12 | 2.4 | 0.023 | 0.22 | 0.9 | 38 | 0.1 | 94.5
1200E4600N | 1200 | 4600 | 401201 | 6844598 | 40 | brown | B | steep S | 742 | 0.95 | 9.3 | 7.1 | 3 | 602.9 | 0.17 | 7.54 | 0.99 | 7.7 | 20.2 | 38.45 | 1.67 | 2 | 217 | 0.08 | 10.2 | 0.64 | 314 | 1.48 | 0.013 | 31.4 | 0.089 | 14.75 | 0.04 | 1.37 | 2 | 0.6 | 155.8 | 0.04 | 1.6 | 0.01 | 0.12 | 0.7 | 29 | 0.05 | 72
1300E4200N | 1300 | 4200 | 401300 | 6844200 | 30 | brown | B | shallow S | 226 | 1.06 | 12.9 | 2.5 | 0.5 | 308.7 | 0.19 | 0.18 | 0.19 | 6.8 | 24.9 | 20.85 | 2.61 | 3.3 | 29 | 0.09 | 17.6 | 0.36 | 155 | 1.96 | 0.002 | 23 | 0.05 | 15.2 | 0.01 | 1.06 | 1.7 | 0.6 | 12.5 | 0.09 | 3.9 | 0.006 | 0.11 | 0.4 | 36 | 0.2 | 73.1
1300E4250N | 1300 | 4250 | 401299 | 6844252 | 40 | dark brn | B | gentle NNE | 100 | 0.95 | 11.3 | 3.8 | 1 | 255.5 | 0.14 | 0.29 | 0.57 | 8.2 | 21.3 | 23.66 | 2.04 | 2.1 | 43 | 0.05 | 14.5 | 0.36 | 351 | 1.38 | 0.002 | 30.7 | 0.129 | 13.83 | 0.01 | 1.24 | 1.7 | 0.4 | 28.3 | 0.05 | 2.7 | 0.006 | 0.13 | 0.9 | 30 | 0.05 | 112.7
1300E4300N | 1300 | 4300 | 401300 | 6844301 | 30 | brown | B | gentle S | 282 | 0.72 | 6.5 | 1.4 | 0.5 | 327.7 | 0.17 | 0.24 | 1.41 | 6.4 | 20.2 | 10.16 | 1.76 | 2.7 | 10 | 0.09 | 11.2 | 0.2 | 380 | 2.69 | 0.005 | 13.3 | 0.093 | 14.98 | 0.04 | 1.1 | 1 | 0.7 | 23.2 | 0.06 | 0.8 | 0.007 | 0.09 | 0.3 | 38 | 0.1 | 102.6
1300E4350N | 1300 | 4350 | 401300 | 6844347 | 30 | brown | B | moderate S | 258 | 0.82 | 8.2 | 2.2 | 0.5 | 179.6 | 0.13 | 0.16 | 0.1 | 4.9 | 20.2 | 16.15 | 1.91 | 2.5 | 17 | 0.07 | 13 | 0.28 | 128 | 1.59 | 0.002 | 16.8 | 0.03 | 10.05 | 0.01 | 0.96 | 1.3 | 0.5 | 11.6 | 0.04 | 2.7 | 0.007 | 0.09 | 0.3 | 31 | 0.05 | 58.7
1300E4400N | 1300 | 4400 | 401298 | 6844399 | 35 | brown | B | moderate SW | 161 | 1.15 | 15.9 | 2.3 | 0.5 | 184.7 | 0.27 | 0.13 | 0.2 | 7.8 | 25.7 | 24.91 | 2.43 | 2.6 | 23 | 0.1 | 12.5 | 0.34 | 245 | 2.05 | 0.004 | 28.9 | 0.045 | 18.24 | 0.01 | 1.26 | 2.1 | 0.6 | 9.8 | 0.06 | 3.2 | 0.011 | 0.12 | 0.5 | 35 | 0.1 | 77.5
1300E4450N | 1300 | 4450 | 401301 | 6844450 | 40 | lt brn | B | moderate SW | 161 | 1.03 | 9.7 | 2.3 | 1 | 243.9 | 0.16 | 0.14 | 0.16 | 7.7 | 24.3 | 21.54 | 1.96 | 2.6 | 41 | 0.11 | 16.2 | 0.34 | 263 | 1.33 | 0.004 | 26.8 | 0.032 | 13.73 | 0.01 | 1.19 | 3.2 | 0.4 | 11.4 | 0.03 | 4.2 | 0.015 | 0.14 | 0.6 | 32 | 0.05 | 71.1
1300E4500N | 1300 | 4500 | 401305 | 6844498 | 55 | brown | B | Steep S | 306 | 1.15 | 13.4 | 3.3 | 2 | 349.9 | 0.17 | 0.18 | 0.25 | 9.3 | 26.8 | 33.68 | 2.37 | 2.8 | 101 | 0.09 | 18.5 | 0.41 | 325 | 2.18 | 0.003 | 36.6 | 0.067 | 14.41 | 0.01 | 1.78 | 3.4 | 1.1 | 17.6 | 0.04 | 4.9 | 0.014 | 0.22 | 1 | 45 | 0.1 | 97.6
1300E4550N | 1300 | 4550 | 401300 | 6844547 | 40 | brown | B | Steep SW | 119 | 0.97 | 8.3 | 1 | 0.5 | 296 | 0.11 | 0.15 | 0.14 | 5.9 | 19.3 | 17.61 | 1.77 | 2.5 | 25 | 0.07 | 11.3 | 0.27 | 185 | 1.7 | 0.005 | 21.3 | 0.031 | 10.13 | 0.01 | 1.01 | 1.8 | 0.5 | 14 | 0.06 | 2.6 | 0.006 | 0.12 | 0.5 | 37 | 0.05 | 70.5
1300E4600N | 1300 | 4600 | 401299 | 6844598 |  |  |  |  | 653 | 0.98 | 15.8 | 9.9 | 2 | 364.6 | 0.22 | 0.98 | 0.41 | 9.8 | 25.4 | 55.74 | 2.29 | 2.7 | 215 | 0.17 | 16.9 | 0.5 | 363 | 2.35 | 0.008 | 48.6 | 0.088 | 17.25 | 0.01 | 2.3 | 3.6 | 1 | 51.1 | 0.06 | 4.9 | 0.012 | 0.26 | 0.9 | 42 | 0.2 | 123.9
1400E4250N | 1400 | 4250 | 401403 | 6844245 | 40 | brown | B | Shallow S | 76 | 1.25 | 8.5 | 3.6 | 1 | 346 | 0.15 | 0.15 | 0.26 | 7.2 | 27 | 22.81 | 1.93 | 3.1 | 62 | 0.08 | 14.8 | 0.34 | 250 | 1.34 | 0.006 | 27.1 | 0.03 | 10.5 | 0.01 | 0.98 | 2.8 | 0.4 | 11.7 | 0.01 | 2.8 | 0.008 | 0.1 | 0.6 | 38 | 0.05 | 72.8
1400E4275N | 1400 | 4275 | 401401 | 6844276 | 60 | light brn-gy | B | Moderate NW | 106 | 1.17 | 9.6 | 1.9 | 1 | 371.7 | 0.17 | 0.33 | 0.38 | 8.2 | 27.9 | 22.69 | 2.11 | 2.8 | 32 | 0.11 | 13.1 | 0.36 | 773 | 1.68 | 0.003 | 27.8 | 0.043 | 14.5 | 0.01 | 1.1 | 2.7 | 0.4 | 21.3 | 0.06 | 2.8 | 0.008 | 0.12 | 0.7 | 37 | 0.1 | 87.2
1400E4300N | 1400 | 4300 | 401400 | 6844300 | 40 | brown | B | shallow W | 384 | 0.97 | 7.5 | 6 | 2 | 341.1 | 0.17 | 0.97 | 0.89 | 8.8 | 27.2 | 28.88 | 1.82 | 2.6 | 138 | 0.11 | 14.9 | 0.55 | 437 | 1.32 | 0.011 | 36.6 | 0.105 | 12.68 | 0.02 | 1.14 | 3.2 | 0.6 | 46.6 | 0.04 | 3.2 | 0.015 | 0.15 | 0.7 | 32 | 0.1 | 105.6
1400E4325N | 1400 | 4325 | 401399 | 6844323 | 60 | dark brn | B | Moderate W | 236 | 0.83 | 7.6 | 84.2 | 0.5 | 302.5 | 0.13 | 0.41 | 0.31 | 6.8 | 19.2 | 18.06 | 1.46 | 2.3 | 35 | 0.05 | 10.4 | 0.29 | 256 | 1.33 | 0.011 | 21.3 | 0.037 | 8.68 | 0.01 | 0.91 | 1.6 | 0.7 | 26.5 | 0.03 | 1.8 | 0.007 | 0.1 | 0.5 | 24 | 0.1 | 76.9
1400E4350N | 1400 | 4350 | 401398 | 6844350 | 75 | grey | B | steep SE | 572 | 3.92 | 29.5 | 0.5 | 0.5 | 145.4 | 0.1 | 1.36 | 0.23 | 59.9 | 178.6 | 115.79 | 8.17 | 9.2 | 172 | 0.15 | 19.3 | 2.86 | 551 | 2.14 | 0.0005 | 183.7 | 0.154 | 9.77 | 0.13 | 2.13 | 8.1 | 2.6 | 66 | 0.08 | 2.8 | 0.004 | 0.17 | 1.4 | 89 | 0.05 | 170.1
1400E4375N | 1400 | 4375 | 401399 | 6844376 | 70 | dark brn | B | steep ESE | 388 | 1.39 | 10.4 | 5 | 1 | 531.3 | 0.21 | 1.31 | 0.34 | 18.7 | 69.8 | 111.15 | 2.41 | 3.9 | 66 | 0.13 | 20.7 | 1.18 | 831 | 3 | 0.014 | 94.2 | 0.072 | 23.1 | 0.06 | 2.82 | 2.4 | 0.8 | 68.8 | 0.07 | 3 | 0.01 | 0.11 | 0.9 | 29 | 0.05 | 104.2
1400E4400N | 1400 | 4400 | 401401 | 6844404 | 70 | dk gy | B/C | V Steep SE | 1292 | 1.85 | 5.1 | 1 | 0.5 | 352.4 | 0.27 | 1.39 | 0.62 | 25 | 91.7 | 134.44 | 4.25 | 4.1 | 240 | 0.13 | 28 | 1.6 | 1085 | 6.92 | 0.003 | 177.2 | 0.106 | 38.75 | 0.13 | 2.96 | 2.5 | 2.7 | 109.8 | 0.09 | 10.6 | 0.002 | 0.14 | 2.1 | 27 | 0.05 | 188.6
1400E4450N | 1400 | 4450 | 401399 | 6844450 | 45 | brown | B | V Steep SE | 458 | 1.29 | 9.7 | 4.7 | 3 | 434.9 | 0.2 | 2.63 | 0.85 | 10.8 | 27.9 | 48.38 | 2.24 | 3.2 | 140 | 0.19 | 16 | 0.72 | 514 | 1.37 | 0.008 | 42.8 | 0.092 | 13.89 | 0.02 | 1.64 | 3.3 | 0.7 | 75.9 | 0.04 | 3.9 | 0.015 | 0.19 | 0.7 | 39 | 0.05 | 112.3
1400E4500N | 1400 | 4500 | 401400 | 6844498 | 40 | gy-brn | B | steep ESE | 464 | 1.15 | 8.8 | 6.4 | 3 | 431.1 | 0.25 | 1.54 | 1.04 | 10.3 | 25.3 | 46.95 | 2.49 | 3.2 | 200 | 0.16 | 19.8 | 0.65 | 388 | 2.5 | 0.005 | 41.5 | 0.113 | 17.5 | 0.01 | 2.29 | 3.6 | 3.9 | 56.7 | 0.05 | 5.5 | 0.011 | 0.19 | 1.3 | 41 | 0.05 | 154.2
1400E4550N | 1400 | 4550 | 401399 | 6844549 | 40 | brown | B | steep ESE | 387 | 0.9 | 9.1 | 11.6 | 2 | 561.9 | 0.17 | 1.15 | 1.53 | 9.4 | 22.2 | 39.37 | 1.79 | 2.4 | 150 | 0.09 | 18.1 | 0.43 | 241 | 1.34 | 0.004 | 38.3 | 0.108 | 13.26 | 0.01 | 1.72 | 3.2 | 1 | 52.9 | 0.06 | 5 | 0.02 | 0.15 | 0.8 | 37 | 0.1 | 127.1
1400E4600N | 1400 | 4600 | 401403 | 6844598 | 45 | brown | B | steep SSW | 132 | 0.76 | 7.9 | 2.1 | 1 | 242.8 | 0.13 | 0.26 | 0.66 | 6.3 | 16 | 30.95 | 1.67 | 1.9 | 81 | 0.07 | 16 | 0.31 | 171 | 1.95 | 0.005 | 29.2 | 0.076 | 9.57 | 0.01 | 1.47 | 2.1 | 0.4 | 24.6 | 0.03 | 3.3 | 0.01 | 0.09 | 0.8 | 31 | 0.05 | 91.1
1500E4200N | 1500 | 4200 | 401498 | 6844200 |  |  |  |  | 231 | 0.95 | 4.6 | 0.8 | 1 | 497.4 | 0.13 | 0.58 | 0.69 | 7.7 | 22.7 | 16.03 | 1.48 | 2.8 | 24 | 0.07 | 12 | 0.33 | 738 | 1.33 | 0.011 | 18.6 | 0.045 | 9.46 | 0.01 | 0.73 | 2.1 | 0.3 | 34 | 0.06 | 1.4 | 0.01 | 0.09 | 0.9 | 30 | 0.1 | 88.1
1500E4250N | 1500 | 4250 | 401498 | 6844252 | 50 | brown | B | Shallow S | 381 | 0.96 | 7.9 | 4.5 | 2 | 361.7 | 0.19 | 1.14 | 0.38 | 9 | 27 | 40.02 | 1.88 | 2.5 | 153 | 0.12 | 16.4 | 0.49 | 511 | 1.26 | 0.012 | 37.7 | 0.083 | 11.7 | 0.03 | 1.24 | 3.2 | 0.5 | 45.5 | 0.03 | 2.9 | 0.016 | 0.16 | 0.9 | 32 | 0.1 | 90.4
1500E4300N | 1500 | 4300 | 401501 | 6844301 | 40 | grey-brown | B | moderate W | 300 | 0.83 | 4.1 | 0.4 | 1 | 433.3 | 0.14 | 0.34 | 0.49 | 8.4 | 21.9 | 16.69 | 1.38 | 2.6 | 19 | 0.08 | 11.7 | 0.26 | 1059 | 1.86 | 0.009 | 16.9 | 0.062 | 11.81 | 0.01 | 0.51 | 1.5 | 0.5 | 23.3 | 0.04 | 1.4 | 0.011 | 0.09 | 0.3 | 29 | 0.1 | 68.9
1500E4350N | 1500 | 4350 | 401503 | 6844349 | 40 | brown | B | Steep W | 386 | 0.91 | 8.8 | 3 | 2 | 440.9 | 0.15 | 4.95 | 0.85 | 8.1 | 17.5 | 38.9 | 1.64 | 2.3 | 183 | 0.11 | 11.8 | 0.63 | 379 | 1.1 | 0.014 | 31.5 | 0.086 | 11.25 | 0.03 | 1.55 | 2.4 | 0.8 | 105.9 | 0.08 | 2.7 | 0.016 | 0.15 | 0.7 | 29 | 0.1 | 72.6
1500E4400N | 1500 | 4400 | 401501 | 6844400 | 45 | brn-grey | B | Steep W | 309 | 1 | 9.6 | 4.6 | 3 | 406.7 | 0.2 | 1.91 | 0.86 | 8.9 | 26.3 | 37.49 | 2.07 | 3 | 128 | 0.15 | 15.8 | 0.64 | 439 | 1.81 | 0.011 | 35 | 0.105 | 14.01 | 0.01 | 1.56 | 3.1 | 0.7 | 68.4 | 0.06 | 4 | 0.018 | 0.17 | 1 | 36 | 0.1 | 118.1
1500E4450N | 1500 | 4450 | 401499 | 6844451 | 50 | brown | B | Steep SSW | 462 | 0.96 | 15.9 | 10.7 | 4 | 489 | 0.31 | 0.85 | 0.76 | 10 | 20.7 | 45.46 | 2.33 | 2.6 | 218 | 0.12 | 18.4 | 0.49 | 337 | 1.91 | 0.009 | 42.2 | 0.089 | 14.15 | 0.01 | 2.55 | 3.9 | 1.4 | 47.5 | 0.05 | 4.7 | 0.014 | 0.21 | 1 | 40 | 0.05 | 162.7
1500E4500N | 1500 | 4500 | 401504 | 6844498 | 55 | brown | B | Steep S | 141 | 0.92 | 10.5 | 3.5 | 0.5 | 334.9 | 0.13 | 0.23 | 0.41 | 7.6 | 18.3 | 28.31 | 1.83 | 2.2 | 89 | 0.08 | 16.3 | 0.32 | 246 | 1.82 | 0.005 | 28.4 | 0.079 | 11.82 | 0.01 | 1.54 | 2.9 | 0.6 | 24.2 | 0.04 | 3.9 | 0.009 | 0.14 | 1 | 38 | 0.1 | 99.7
1500E4550N | 1500 | 4550 | 401499 | 6844552 | 40 | dark brown | B | Steep W | 608 | 0.9 | 17.5 | 4.3 | 2 | 447.6 | 0.18 | 0.72 | 0.9 | 10.2 | 20.6 | 44.88 | 2.22 | 2.5 | 217 | 0.11 | 16.3 | 0.46 | 371 | 2.51 | 0.011 | 39.6 | 0.143 | 48.97 | 0.02 | 2.6 | 3.6 | 0.9 | 55.1 | 0.04 | 2.7 | 0.009 | 0.2 | 1.3 | 43 | 0.05 | 152.7
1500E4600N | 1500 | 4600 | 401499 | 6844601 | 50 | grey-brown | B | Moderate N | 288 | 0.69 | 11.5 | 3.7 | 3 | 469.5 | 0.13 | 0.93 | 1.26 | 8.5 | 17.3 | 28.9 | 1.76 | 2 | 115 | 0.08 | 14.6 | 0.39 | 371 | 1.82 | 0.004 | 29.4 | 0.147 | 12.55 | 0.01 | 2.06 | 2.9 | 0.8 | 53.5 | 0.06 | 3.3 | 0.01 | 0.16 | 0.9 | 32 | 0.05 | 141.5
<<PROJECT>>
Soil Sample Log
Datum / Registration: NAD83 Zone 8N
Risby Creek
Soil Sample Log
Datum / Registration: NAD83 Zone 9N

## Stream Sediment samples
Sample | UTME | UTMN | Gradient | Material | Colour | Notes
RC-SSS-01 | 399605 | 6845042 | Flat - S | silt | light grey | North of highway
RC-SSS-02 | 397967 | 6846848 | Flat - S | mud | dark grey | Above beaver dam & culvert
RC-SSS-03 | 396873 | 6847205 | Moderate - N | sand & silt | grey | At watering hole - Campbell Creek
<<PROJECT>>
Soil Sample Log
Datum / Registration: NAD83 Zone 8N
Risby Creek
Stream Sediment Sampling
Datum / Registration: NAD83 Zone 9N