## JPR2011TrenchSamples
Trench_ID | Geologist | Date | Sample_ID | CA_Sample_ID | Job | From_m | To_m | Sample_Type | Comments | Date_Uploaded | Recvd_Wt_kg | Au_Comp_ppm | Au_ppm | Au_GRA22_ppm | Ag_ppm | Al_pct | As_ppm | B_ppm | Ba_ppm | Be_ppm | Bi_ppm | Ca_pct | Cd_ppm | Co_ppm | Cr_ppm | Cu_ppm | Fe_pct | Ga_ppm | Hg_ppm | K_pct | La_ppm | Mg_pct | Mn_ppm | Mo_ppm | Na_pct | Ni_ppm | P_ppm | Pb_ppm | S_pct | Sb_ppm | Sc_ppm | Sr_ppm | Th_ppm | Ti_pct | Tl_ppm | U_ppm | V_ppm | W_ppm | Zn_ppm | Ag_OG46_ppm | MAPINFO_ID
JR11TR0001 | Mark Garagan | 2011-06-15 | D100822 | CAD100822 | WH11119916 | 0 | 5 |  |  | 2011-07-26 |  | 0.003 | 0.003 |  | 0.2 | 1.33 | 2 | 5 | 160 | 0.25 | 1 | 0.42 | 0.25 | 8 | 25 | 7 | 2.23 | 5 | 0.5 | 0.28 | 10 | 0.74 | 411 | 0.5 | 0.06 | 7 | 360 | 14 | 0.01 | 1 | 4 | 18 | 10 | 0.07 | 5 | 5 | 42 | 5 | 44 |  | 444
JR11TR0001 | Mark Garagan | 2011-06-15 | D100823 | CAD100823 | WH11119916 | 5 | 10 |  |  | 2011-07-26 |  | 0.009 | 0.009 |  | 0.2 | 0.64 | 1 | 5 | 60 | 0.25 | 1 | 0.33 | 0.25 | 4 | 30 | 6 | 1.28 | 5 | 0.5 | 0.1 | 5 | 0.27 | 276 | 0.5 | 0.05 | 4 | 210 | 16 | 0.01 | 1 | 2 | 12 | 10 | 0.04 | 5 | 5 | 22 | 5 | 19 |  | 445
JR11TR0001 | Mark Garagan | 2011-06-15 | D100824 | CAD100824 | WH11119916 | 10 | 15 |  |  | 2011-07-26 |  | 0.033 | 0.033 |  | 0.7 | 0.31 | 1 | 5 | 70 | 0.25 | 1 | 0.12 | 0.5 | 2 | 26 | 11 | 0.91 | 5 | 0.5 | 0.08 | 5 | 0.1 | 361 | 4 | 0.03 | 3 | 100 | 64 | 0.01 | 1 | 2 | 5 | 10 | 0.02 | 5 | 5 | 15 | 5 | 22 |  | 446
JR11TR0001 | Mark Garagan | 2011-06-15 | D100825 | CAD100825 | WH11119916 | 15 | 20 |  |  | 2011-07-26 |  | 0.076 | 0.076 |  | 0.3 | 0.37 | 1 | 5 | 60 | 0.25 | 1 | 0.16 | 0.25 | 3 | 29 | 17 | 1.08 | 5 | 0.5 | 0.05 | 5 | 0.15 | 239 | 0.5 | 0.03 | 3 | 110 | 42 | 0.01 | 1 | 1 | 10 | 10 | 0.02 | 5 | 5 | 15 | 5 | 19 |  | 447
JR11TR0001 | Mark Garagan | 2011-06-15 | D100826 | CAD100826 | WH11119916 | 20 | 25 |  |  | 2011-07-26 |  | 0.064 | 0.064 |  | 0.4 | 0.41 | 2 | 5 | 70 | 0.25 | 1 | 0.22 | 0.5 | 3 | 26 | 19 | 1.05 | 5 | 0.5 | 0.11 | 10 | 0.15 | 275 | 0.5 | 0.03 | 3 | 150 | 105 | 0.02 | 1 | 2 | 12 | 10 | 0.03 | 5 | 5 | 19 | 5 | 28 |  | 448
JR11TR0001 | Mark Garagan | 2011-06-15 | D100827 | CAD100827 | WH11119916 | 25 | 30 |  |  | 2011-07-26 |  | 0.206 | 0.206 |  | 0.7 | 0.41 | 1 | 5 | 90 | 0.25 | 1 | 0.12 | 0.25 | 3 | 27 | 20 | 1.06 | 5 | 0.5 | 0.11 | 10 | 0.16 | 402 | 2 | 0.02 | 3 | 220 | 135 | 0.005 | 1 | 2 | 7 | 10 | 0.02 | 5 | 5 | 25 | 5 | 18 |  | 449
JR11TR0001 | Mark Garagan | 2011-06-15 | D100828 | CAD100828 | WH11119916 | 30 | 35 |  |  | 2011-07-26 |  | 0.005 | 0.005 |  | 0.2 | 1.12 | 3 | 5 | 140 | 0.25 | 1 | 0.7 | 0.25 | 7 | 23 | 7 | 1.73 | 5 | 0.5 | 0.15 | 10 | 0.27 | 502 | 1 | 0.04 | 6 | 400 | 19 | 0.005 | 1 | 4 | 58 | 10 | 0.06 | 5 | 5 | 39 | 5 | 33 |  | 450
JR11TR0001 | Mark Garagan | 2011-06-15 | D100829 | CAD100829 | WH11119916 | 35 | 40 |  |  | 2011-07-26 |  | 0.008 | 0.008 |  | 0.6 | 0.39 | 2 | 5 | 70 | 0.25 | 1 | 0.12 | 0.25 | 3 | 27 | 5 | 0.99 | 5 | 0.5 | 0.07 | 5 | 0.14 | 198 | 0.5 | 0.03 | 4 | 130 | 22 | 0.005 | 1 | 2 | 7 | 10 | 0.02 | 5 | 5 | 17 | 5 | 16 |  | 451
JR11TR0001 | Mark Garagan | 2011-06-15 | D100830 | CAD100830 | WH11119916 | 40 | 45 |  |  | 2011-07-26 |  | 0.0005 | 0.0005 |  | 0.4 | 0.56 | 1 | 5 | 70 | 0.25 | 1 | 0.2 | 0.25 | 6 | 32 | 5 | 1.14 | 5 | 0.5 | 0.07 | 5 | 0.26 | 359 | 0.5 | 0.04 | 4 | 160 | 17 | 0.005 | 1 | 2 | 10 | 10 | 0.03 | 5 | 5 | 21 | 5 | 18 |  | 452
JR11TR0001 | Mark Garagan | 2011-06-15 | D100831 | CAD100831 | WH11119916 | 45 | 50 |  |  | 2011-07-26 |  | 0.014 | 0.014 |  | 0.8 | 1.16 | 1 | 5 | 100 | 0.25 | 3 | 0.51 | 0.25 | 8 | 25 | 5 | 1.94 | 5 | 0.5 | 0.11 | 10 | 0.52 | 501 | 1 | 0.05 | 7 | 300 | 66 | 0.01 | 1 | 3 | 40 | 10 | 0.07 | 5 | 5 | 37 | 5 | 40 |  | 453
JR11TR0001 | Mark Garagan | 2011-06-15 | D100832 | CAD100832 | WH11119916 | 50 | 55 |  |  | 2011-07-26 |  | 0.001 | 0.001 |  | 0.2 | 1.43 | 1 | 5 | 140 | 0.25 | 1 | 0.47 | 0.25 | 8 | 23 | 6 | 2.24 | 5 | 0.5 | 0.15 | 10 | 0.78 | 427 | 1 | 0.06 | 7 | 330 | 11 | 0.005 | 1 | 3 | 24 | 10 | 0.1 | 5 | 5 | 41 | 5 | 45 |  | 454
JR11TR0001 | Mark Garagan | 2011-06-15 | D100833 | CAD100833 | WH11119916 | 55 | 60 |  |  | 2011-07-26 |  | 0.006 | 0.006 |  | 0.3 | 0.95 | 1 | 5 | 90 | 0.25 | 1 | 0.57 | 0.25 | 7 | 25 | 7 | 1.87 | 5 | 0.5 | 0.1 | 5 | 0.5 | 423 | 0.5 | 0.09 | 6 | 340 | 34 | 0.005 | 1 | 4 | 18 | 10 | 0.09 | 5 | 5 | 41 | 5 | 36 |  | 455
JR11TR0001 | Mark Garagan | 2011-06-15 | D100834 | CAD100834 | WH11119916 | 60 | 65 |  |  | 2011-07-26 |  | 0.058 | 0.058 |  | 0.2 | 1.01 | 2 | 5 | 150 | 0.25 | 2 | 0.54 | 0.25 | 6 | 22 | 10 | 1.66 | 5 | 0.5 | 0.11 | 10 | 0.52 | 344 | 1 | 0.09 | 5 | 310 | 21 | 0.01 | 1 | 3 | 20 | 10 | 0.07 | 5 | 5 | 34 | 5 | 33 |  | 795
JR11TR0001 | Mark Garagan | 2011-06-15 | D100835 | CAD100835 | WH11119916 | 65 | 70 |  |  | 2011-07-26 |  | 0.001 | 0.001 |  | 0.2 | 0.51 | 1 | 5 | 60 | 0.25 | 1 | 0.29 | 0.25 | 2 | 16 | 8 | 0.9 | 5 | 0.5 | 0.05 | 10 | 0.17 | 172 | 0.5 | 0.07 | 3 | 160 | 15 | 0.005 | 1 | 2 | 10 | 10 | 0.04 | 5 | 5 | 14 | 5 | 13 |  | 796
JR11TR0001 | Mark Garagan | 2011-06-15 | D100836 | CAD100836 | WH11119916 | 70 | 75 |  |  | 2011-07-26 |  | 0.048 | 0.048 |  | 0.7 | 1.03 | 1 | 5 | 160 | 0.25 | 1 | 0.25 | 0.7 | 7 | 29 | 12 | 1.91 | 5 | 0.5 | 0.18 | 10 | 0.55 | 461 | 32 | 0.05 | 5 | 270 | 160 | 0.03 | 1 | 3 | 10 | 10 | 0.04 | 5 | 5 | 33 | 5 | 56 |  | 797
JR11TR0001 | Mark Garagan | 2011-06-15 | D100837 | CAD100837 | WH11119916 | 75 | 80 |  |  | 2011-07-26 |  | 0.187 | 0.187 |  | 0.7 | 0.46 | 9 | 5 | 160 | 0.25 | 1 | 0.1 | 0.6 | 4 | 26 | 21 | 1.71 | 5 | 0.5 | 0.29 | 10 | 0.13 | 245 | 20 | 0.02 | 4 | 180 | 136 | 0.05 | 1 | 3 | 17 | 10 | 0.02 | 5 | 5 | 31 | 5 | 52 |  | 798
JR11TR0001 | Mark Garagan | 2011-06-15 | D100838 | CAD100838 | WH11119916 | 80 | 85 |  |  | 2011-07-26 |  | 0.017 | 0.017 |  | 0.2 | 1.04 | 1 | 5 | 120 | 0.25 | 1 | 0.4 | 0.25 | 7 | 24 | 8 | 1.83 | 5 | 0.5 | 0.26 | 5 | 0.52 | 369 | 1 | 0.05 | 6 | 320 | 23 | 0.01 | 1 | 3 | 18 | 10 | 0.09 | 5 | 5 | 40 | 5 | 37 |  | 799
JR11TR0001 | Mark Garagan | 2011-06-15 | D100839 | CAD100839 | WH11119916 | 85 | 90 |  |  | 2011-07-26 |  | 0.148 | 0.148 |  | 0.6 | 0.95 | 5 | 5 | 120 | 0.25 | 1 | 0.72 | 0.25 | 6 | 19 | 21 | 1.98 | 5 | 0.5 | 0.28 | 20 | 0.33 | 285 | 12 | 0.08 | 5 | 410 | 284 | 0.04 | 1 | 4 | 38 | 10 | 0.09 | 5 | 5 | 47 | 5 | 54 |  | 800
JR11TR0001 | Mark Garagan | 2011-06-15 | D100840 | CAD100840 | WH11119916 | 90 | 95 |  |  | 2011-07-26 |  | 0.022 | 0.022 |  | 0.2 | 1.21 | 1 | 5 | 120 | 0.25 | 1 | 0.86 | 0.25 | 8 | 20 | 17 | 2.03 | 5 | 0.5 | 0.26 | 10 | 0.55 | 454 | 4 | 0.13 | 6 | 450 | 45 | 0.01 | 1 | 5 | 26 | 10 | 0.14 | 5 | 5 | 53 | 5 | 44 |  | 801
JR11TR0002 | Mark Garagan | 2011-06-15 | D100843 | CAD100843 | WH11119916 | 0 | 5 |  |  | 2011-07-26 |  | 0.021 | 0.021 |  | 0.4 | 0.97 | 1 | 5 | 200 | 0.25 | 1 | 0.68 | 0.5 | 6 | 20 | 11 | 1.73 | 5 | 0.5 | 0.19 | 10 | 0.37 | 517 | 2 | 0.06 | 5 | 370 | 72 | 0.01 | 1 | 4 | 37 | 10 | 0.09 | 5 | 5 | 43 | 5 | 41 |  | 802
JR11TR0002 | Mark Garagan | 2011-06-15 | D100844 | CAD100844 | WH11119916 | 5 | 10 |  |  | 2011-07-26 |  | 0.006 | 0.006 |  | 0.2 | 1.41 | 1 | 5 | 150 | 0.25 | 1 | 0.32 | 0.25 | 9 | 27 | 12 | 2.41 | 5 | 0.5 | 0.21 | 10 | 0.84 | 542 | 0.5 | 0.06 | 7 | 410 | 36 | 0.01 | 1 | 5 | 13 | 10 | 0.05 | 5 | 5 | 49 | 5 | 47 |  | 803
JR11TR0002 | Mark Garagan | 2011-06-15 | D100845 | CAD100845 | WH11119916 | 10 | 15 |  |  | 2011-07-26 |  | 0.055 | 0.055 |  | 0.2 | 1.33 | 1 | 5 | 150 | 0.25 | 1 | 0.65 | 0.25 | 8 | 23 | 14 | 2.3 | 5 | 0.5 | 0.2 | 10 | 0.72 | 450 | 1 | 0.08 | 7 | 490 | 25 | 0.01 | 1 | 5 | 35 | 10 | 0.07 | 5 | 5 | 55 | 5 | 45 |  | 804
JR11TR0003 | Mark Garagan | 2011-06-16 | D100846 | CAD100846 | WH11119916 | 0 | 5 |  |  | 2011-07-26 |  | 0.001 | 0.001 |  | 0.1 | 1.63 | 4 | 5 | 130 | 0.25 | 3 | 1.85 | 0.25 | 12 | 48 | 27 | 2.09 | 5 | 0.5 | 0.08 | 5 | 1.19 | 378 | 1 | 0.19 | 20 | 590 | 2 | 0.005 | 1 | 8 | 36 | 10 | 0.24 | 5 | 5 | 62 | 5 | 30 |  | 805
JR11TR0003 | Mark Garagan | 2011-06-16 | D100847 | CAD100847 | WH11119916 | 5 | 10 |  |  | 2011-07-26 |  | 0.001 | 0.001 |  | 0.1 | 1.57 | 2 | 5 | 190 | 0.25 | 1 | 1.72 | 0.25 | 12 | 56 | 27 | 2.19 | 5 | 0.5 | 0.08 | 5 | 1.12 | 381 | 0.5 | 0.18 | 20 | 690 | 1 | 0.02 | 1 | 8 | 31 | 10 | 0.24 | 5 | 5 | 63 | 5 | 28 |  | 806
JR11TR0003 | Mark Garagan | 2011-06-16 | D100848 | CAD100848 | WH11119916 | 10 | 15 |  |  | 2011-07-26 |  | 0.0005 | 0.0005 |  | 0.1 | 1.59 | 1 | 5 | 150 | 0.25 | 1 | 1.68 | 0.25 | 13 | 45 | 27 | 2.34 | 5 | 0.5 | 0.08 | 5 | 1.09 | 394 | 1 | 0.18 | 18 | 820 | 1 | 0.02 | 1 | 8 | 30 | 10 | 0.21 | 5 | 5 | 66 | 5 | 31 |  | 807
JR11TR0003 | Mark Garagan | 2011-06-16 | D100849 | CAD100849 | WH11119916 | 15 | 20 |  |  | 2011-07-26 |  | 0.0005 | 0.0005 |  | 0.1 | 1.76 | 1 | 5 | 150 | 0.25 | 1 | 1.62 | 0.25 | 12 | 37 | 20 | 2.6 | 5 | 0.5 | 0.15 | 5 | 1.16 | 468 | 0.5 | 0.16 | 16 | 680 | 1 | 0.01 | 1 | 8 | 31 | 10 | 0.25 | 5 | 5 | 69 | 5 | 34 |  | 808
JR11TR0004 | Mark Garagan | 2011-06-17 | D100850 | CAD100850 | WH11119916 | 0 | 5 |  | BFQG is moderatly silicified-sercicite altered. Minor vuggy-oxidised quartz veins. | 2011-07-26 |  | 0.0005 | 0.0005 |  | 0.1 | 1.32 | 3 | 5 | 230 | 0.25 | 1 | 0.6 | 0.25 | 5 | 11 | 10 | 1.8 | 5 | 0.5 | 0.46 | 10 | 0.45 | 402 | 0.5 | 0.09 | 2 | 240 | 1 | 0.005 | 1 | 2 | 55 | 10 | 0.08 | 5 | 5 | 28 | 5 | 32 |  | 621
JR11TR0004 | Mark Garagan | 2011-06-17 | D100851 | CAD100851 | WH11119916 | 5 | 10 |  | BFQG is moderatly silicifed-sericite altered with minor chlorite alteration. Minor vuggy-oxidised quartz veins. | 2011-07-26 |  | 0.0005 | 0.0005 |  | 0.1 | 1.05 | 4 | 5 | 110 | 0.25 | 1 | 0.41 | 0.25 | 3 | 12 | 5 | 1.57 | 5 | 0.5 | 0.41 | 10 | 0.33 | 366 | 1 | 0.11 | 2 | 220 | 2 | 0.005 | 1 | 2 | 34 | 10 | 0.07 | 5 | 5 | 23 | 5 | 29 |  | 622
JR11TR0004 | Mark Garagan | 2011-06-17 | D100852 | CAD100852 | WH11119916 | 10 | 15 |  | BFQG is moderatly silicifed-sericite altered. Minor vuggy-oxidised quartz veins. | 2011-07-26 |  | 0.0005 | 0.0005 |  | 0.5 | 1.91 | 1 | 5 | 440 | 0.25 | 3 | 0.47 | 0.25 | 8 | 20 | 9 | 2.69 | 5 | 0.5 | 1.14 | 10 | 0.95 | 565 | 7 | 0.1 | 3 | 380 | 15 | 0.01 | 1 | 3 | 36 | 10 | 0.18 | 5 | 5 | 60 | 5 | 60 |  | 623
JR11TR0004 | Mark Garagan | 2011-06-17 | D100853 | CAD100853 | WH11119916 | 15 | 20 |  | BFQG is moderatly silicifed-sericite altered. Quartz is stronly oxidised-fractured. Trace potasic alteration around quartz veins. | 2011-07-26 |  | 0.0005 | 0.0005 |  | 0.1 | 1.72 | 1 | 5 | 90 | 0.25 | 1 | 1.04 | 0.25 | 6 | 13 | 7 | 1.99 | 5 | 0.5 | 0.36 | 10 | 0.59 | 508 | 0.5 | 0.09 | 3 | 370 | 1 | 0.005 | 1 | 3 | 92 | 10 | 0.07 | 5 | 5 | 32 | 5 | 41 |  | 815
JR11TR0004 | Mark Garagan | 2011-06-17 | D100854 | CAD100854 | WH11119916 | 20 | 25 |  | BFQG has minor muscovite and minor silicification. Trace quartz veins. | 2011-07-26 |  | 0.0005 | 0.0005 |  | 0.1 | 1.44 | 2 | 5 | 200 | 0.25 | 2 | 0.68 | 0.25 | 5 | 11 | 9 | 1.86 | 5 | 0.5 | 0.5 | 20 | 0.48 | 430 | 0.5 | 0.12 | 2 | 380 | 2 | 0.005 | 1 | 3 | 59 | 10 | 0.09 | 5 | 5 | 34 | 5 | 37 |  | 816
JR11TR0004 | Mark Garagan | 2011-06-17 | D100855 | CAD100855 | WH11119916 | 25 | 30 |  | BFQG is minorly silcified-oxidised with trace quartz veining. | 2011-07-26 |  | 0.0005 | 0.0005 |  | 0.1 | 1.31 | 1 | 5 | 210 | 0.25 | 3 | 0.69 | 0.25 | 7 | 13 | 16 | 2.19 | 5 | 0.5 | 0.25 | 10 | 0.55 | 421 | 0.5 | 0.15 | 3 | 370 | 1 | 0.02 | 1 | 5 | 43 | 10 | 0.07 | 5 | 5 | 49 | 5 | 37 |  | 817
JR11TR0005 | Leslie Balderas | 2011-06-19 | D100858 | CAD100858 | WH11119915 | 0 | 5 |  |  | 2011-07-26 |  | 0.003 | 0.003 |  | 0.1 | 0.81 | 1 | 5 | 240 | 0.25 | 1 | 0.12 | 0.25 | 2 | 19 | 12 | 1.04 | 5 | 1 | 0.27 | 5 | 0.23 | 287 | 0.5 | 0.12 | 5 | 290 | 2 | 0.005 | 1 | 2 | 14 | 10 | 0.04 | 5 | 5 | 17 | 5 | 20 |  | 789
JR11TR0005 | Leslie Balderas | 2011-06-19 | D100859 | CAD100859 | WH11119915 | 5 | 10 |  |  | 2011-07-26 |  | 0.005 | 0.005 |  | 0.1 | 1.14 | 1 | 5 | 900 | 0.25 | 1 | 0.14 | 0.25 | 4 | 26 | 23 | 1.52 | 5 | 0.5 | 0.43 | 10 | 0.37 | 385 | 0.5 | 0.11 | 13 | 420 | 2 | 0.02 | 1 | 2 | 17 | 10 | 0.06 | 5 | 5 | 32 | 5 | 31 |  | 790
JR11TR0005 | Leslie Balderas | 2011-06-19 | D100860 | CAD100860 | WH11119915 | 10 | 15 |  |  | 2011-07-26 |  | 0.003 | 0.003 |  | 0.1 | 0.84 | 2 | 5 | 280 | 0.25 | 1 | 0.13 | 0.25 | 2 | 18 | 15 | 0.96 | 5 | 0.5 | 0.23 | 5 | 0.21 | 284 | 0.5 | 0.09 | 8 | 390 | 1 | 0.005 | 1 | 1 | 14 | 10 | 0.01 | 5 | 5 | 15 | 5 | 17 |  | 791
JR11TR0005 | Leslie Balderas | 2011-06-19 | D100861 | CAD100861 | WH11119915 | 15 | 20 |  |  | 2011-07-26 |  | 0.001 | 0.001 |  | 0.1 | 1.41 | 1 | 5 | 370 | 0.25 | 1 | 0.19 | 0.25 | 5 | 31 | 29 | 1.9 | 10 | 1 | 0.26 | 10 | 0.55 | 549 | 0.5 | 0.09 | 15 | 560 | 2 | 0.005 | 1 | 3 | 15 | 10 | 0.03 | 5 | 5 | 42 | 5 | 38 |  | 792
JR11TR0005 | Leslie Balderas | 2011-06-19 | D100862 | CAD100862 | WH11119915 | 20 | 25 |  |  | 2011-07-26 |  | 0.007 | 0.007 |  | 0.1 | 1.28 | 3 | 5 | 450 | 0.25 | 1 | 0.16 | 0.25 | 3 | 30 | 32 | 1.84 | 5 | 1 | 0.28 | 10 | 0.44 | 459 | 0.5 | 0.05 | 16 | 450 | 3 | 0.005 | 1 | 2 | 14 | 10 | 0.02 | 5 | 5 | 33 | 5 | 32 |  | 793
JR11TR0005 | Leslie Balderas | 2011-06-19 | D100863 | CAD100863 | WH11119915 | 25 | 30 |  |  | 2011-07-26 |  | 0.005 | 0.005 |  | 0.1 | 1.32 | 1 | 5 | 600 | 0.25 | 1 | 0.16 | 0.25 | 3 | 36 | 37 | 1.87 | 5 | 1 | 0.47 | 10 | 0.48 | 388 | 0.5 | 0.05 | 12 | 480 | 3 | 0.01 | 1 | 3 | 13 | 10 | 0.07 | 5 | 5 | 43 | 5 | 42 |  | 794
JR11TR0005 | Leslie Balderas | 2011-06-19 | D100864 | CAD100864 | WH11119915 | 30 | 35 |  |  | 2011-07-26 |  | 0.002 | 0.002 |  | 0.1 | 1.66 | 3 | 5 | 660 | 0.25 | 1 | 0.21 | 0.25 | 7 | 40 | 39 | 2.46 | 5 | 0.5 | 0.49 | 10 | 0.62 | 474 | 0.5 | 0.04 | 26 | 590 | 6 | 0.01 | 1 | 4 | 16 | 10 | 0.08 | 5 | 5 | 51 | 5 | 58 |  | 393
JR11TR0005 | Leslie Balderas | 2011-06-19 | D100865 | CAD100865 | WH11119915 | 35 | 40 |  |  | 2011-07-26 |  | 0.003 | 0.003 |  | 0.1 | 1.26 | 2 | 5 | 640 | 0.25 | 1 | 0.16 | 0.25 | 6 | 38 | 33 | 1.91 | 10 | 0.5 | 0.52 | 10 | 0.45 | 401 | 0.5 | 0.05 | 23 | 500 | 4 | 0.005 | 1 | 3 | 14 | 10 | 0.09 | 5 | 5 | 39 | 5 | 44 |  | 394
JR11TR0005 | Leslie Balderas | 2011-06-19 | D100866 | CAD100866 | WH11119915 | 40 | 46 |  |  | 2011-07-26 |  | 0.0005 | 0.0005 |  | 0.1 | 1.33 | 1 | 5 | 520 | 0.25 | 1 | 0.17 | 0.25 | 7 | 48 | 36 | 2.03 | 5 | 1 | 0.46 | 10 | 0.5 | 461 | 0.5 | 0.05 | 21 | 500 | 5 | 0.005 | 1 | 3 | 16 | 10 | 0.09 | 5 | 5 | 39 | 5 | 41 |  | 395
JR11TR0006 | Mark Garagan | 2011-06-28 | D100867 | CAD100867 | WH11119915 | 0 | 5 |  | BFQG with minor chlorite alteration around quartz veins. Minor vuggy quartz veining | 2011-07-26 |  | 0.046 | 0.046 |  | 0.1 | 1.61 | 5 | 5 | 210 | 0.25 | 1 | 0.33 | 0.25 | 8 | 22 | 12 | 2.47 | 10 | 0.5 | 0.71 | 10 | 0.83 | 429 | 2 | 0.1 | 7 | 380 | 19 | 0.005 | 1 | 5 | 21 | 10 | 0.1 | 5 | 5 | 57 | 5 | 49 |  | 818
JR11TR0006 | Mark Garagan | 2011-06-28 | D100868 | CAD100868 | WH11119915 | 5 | 10 |  | BFQG with minor chlorite alteration around quartz veins. Minor vuggy quartz veining | 2011-07-26 |  | 0.002 | 0.002 |  | 0.1 | 2 | 1 | 5 | 250 | 0.25 | 1 | 0.4 | 0.25 | 9 | 21 | 7 | 2.77 | 10 | 1 | 0.75 | 10 | 1.12 | 535 | 0.5 | 0.11 | 7 | 440 | 6 | 0.005 | 1 | 4 | 23 | 10 | 0.1 | 5 | 5 | 55 | 5 | 55 |  | 819
JR11TR0006 | Mark Garagan | 2011-06-28 | D100869 | CAD100869 | WH11119915 | 10 | 15 |  | BFQG with moderate chlorite alteration silicification around quartz veining. Moderatly vuggy-oxidised quartz veins. Trace breccia | 2011-07-26 |  | 0.066 | 0.066 |  | 0.1 | 1.27 | 5 | 5 | 120 | 0.25 | 1 | 0.26 | 0.25 | 8 | 15 | 7 | 2.02 | 10 | 0.5 | 0.34 | 10 | 0.59 | 427 | 1 | 0.12 | 5 | 320 | 35 | 0.005 | 1 | 4 | 17 | 10 | 0.05 | 5 | 5 | 40 | 5 | 54 |  | 820
JR11TR0006 | Mark Garagan | 2011-06-28 | D100870 | CAD100870 | WH11119915 | 15 | 20 |  | BFQG with moderate chlorite alteration silicification around quartz veining. Moderatly vuggy-oxidised quartz veins. Trace breccia. Trace pyrite. | 2011-07-26 |  | 0.186 | 0.186 |  | 0.1 | 1.07 | 1 | 5 | 80 | 0.25 | 1 | 0.14 | 0.25 | 7 | 16 | 13 | 1.82 | 10 | 1 | 0.23 | 10 | 0.49 | 337 | 0.5 | 0.11 | 3 | 280 | 42 | 0.01 | 1 | 3 | 10 | 10 | 0.02 | 5 | 5 | 34 | 5 | 60 |  | 821
JR11TR0006 | Mark Garagan | 2011-06-28 | D100871 | CAD100871 | WH11119915 | 20 | 25 |  | Chlorite altered BFQG that is silicifed around quartz veining. Dessiminated pyrite(trace). Minor vuggy-oxidised quartz veins. | 2011-07-26 |  | 0.001 | 0.001 |  | 0.1 | 1.45 | 2 | 5 | 140 | 0.25 | 1 | 0.44 | 0.25 | 8 | 17 | 8 | 2.02 | 10 | 1 | 0.3 | 10 | 0.74 | 358 | 0.5 | 0.12 | 4 | 320 | 6 | 0.005 | 1 | 3 | 32 | 10 | 0.04 | 5 | 5 | 37 | 5 | 42 |  | 822
JR11TR0006 | Mark Garagan | 2011-06-28 | D100872 | CAD100872 | WH11119915 | 25 | 30 |  | minor chlorite altered within BFQG. Moderate vuggy-oxidised quartz veining | 2011-07-26 |  | 0.031 | 0.031 |  | 0.1 | 1.52 | 5 | 5 | 270 | 0.25 | 1 | 0.44 | 0.25 | 7 | 22 | 6 | 2.21 | 5 | 0.5 | 0.67 | 10 | 0.86 | 386 | 6 | 0.12 | 4 | 360 | 48 | 0.01 | 1 | 3 | 25 | 10 | 0.13 | 5 | 5 | 50 | 5 | 37 |  | 823
JR11TR0006 | Mark Garagan | 2011-06-28 | D100873 | CAD100873 | WH11119915 | 30 | 35 |  | Mainly unaltered BFQG with trace silicification and oxidation | 2011-07-26 |  | 0.0005 | 0.0005 |  | 0.1 | 2.22 | 1 | 5 | 400 | 0.25 | 1 | 0.65 | 0.25 | 9 | 21 | 7 | 2.62 | 10 | 1 | 1 | 10 | 1.26 | 488 | 0.5 | 0.15 | 6 | 450 | 1 | 0.005 | 1 | 3 | 37 | 10 | 0.15 | 5 | 5 | 60 | 5 | 55 |  | 824
JR11TR0006 | Mark Garagan | 2011-06-28 | D100874 | CAD100874 | WH11119915 | 35 | 40 |  | Mainly unaltered BFQG with trace silicification and oxidation. Trace quartz veining | 2011-07-26 |  | 0.0005 | 0.0005 |  | 0.1 | 1.84 | 1 | 5 | 300 | 0.25 | 1 | 0.61 | 0.25 | 9 | 20 | 11 | 2.29 | 10 | 1 | 0.81 | 10 | 0.96 | 422 | 0.5 | 0.16 | 6 | 440 | 1 | 0.01 | 1 | 3 | 34 | 10 | 0.14 | 5 | 5 | 53 | 5 | 42 |  | 825
JR11TR0006 | Mark Garagan | 2011-06-28 | D100875 | CAD100875 | WH11119915 | 40 | 45 |  | Mainly unaltered BFQG with trace silicification and oxidation. Trace quartz veining | 2011-07-26 |  | 0.007 | 0.007 |  | 0.1 | 1.87 | 2 | 5 | 280 | 0.25 | 1 | 0.57 | 0.25 | 10 | 22 | 9 | 2.62 | 10 | 1 | 0.79 | 10 | 1.03 | 462 | 0.5 | 0.15 | 4 | 420 | 3 | 0.01 | 1 | 5 | 32 | 10 | 0.15 | 5 | 5 | 64 | 5 | 45 |  | 826
JR11TR0006 | Mark Garagan | 2011-06-28 | D100876 | CAD100876 | WH11119915 | 75 | 80 |  | Moderatly silicified-oxidised QFBS. Strongly Vuggy-oxidised quartz veining. Trace pyrite and breccia. | 2011-07-26 |  | 0.2 | 0.2 |  | 0.1 | 1.55 | 14 | 5 | 510 | 0.25 | 1 | 0.48 | 0.25 | 8 | 24 | 12 | 2.2 | 5 | 0.5 | 0.69 | 10 | 0.82 | 366 | 5 | 0.11 | 5 | 370 | 58 | 0.01 | 1 | 3 | 28 | 10 | 0.12 | 5 | 5 | 45 | 5 | 55 |  | 827
JR11TR0006 | Mark Garagan | 2011-06-28 | D100877 | CAD100877 | WH11119915 | 80 | 85 |  | Moderatly silicified-oxidised QFBS. Strongly vuggy-oxidised quartz veining. Trace breccia. | 2011-07-26 |  | 0.272 | 0.272 |  | 2.2 | 1.42 | 4 | 5 | 410 | 0.25 | 1 | 0.42 | 0.25 | 7 | 26 | 9 | 1.84 | 5 | 1 | 0.66 | 10 | 0.75 | 337 | 0.5 | 0.07 | 6 | 340 | 22 | 0.01 | 1 | 3 | 26 | 10 | 0.1 | 5 | 5 | 44 | 5 | 44 |  | 828
JR11TR0006 | Mark Garagan | 2011-06-28 | D100878 | CAD100878 | WH11119915 | 85 | 90 |  | Moderatly silicifed-oxidised BFQG. Strongly vuggy-oxidised quartz veining. Minor breccia. Dark oxidation in vuggy and breccia. | 2011-07-26 |  | 0.023 | 0.023 |  | 0.4 | 1.07 | 15 | 5 | 220 | 0.25 | 1 | 0.3 | 0.25 | 6 | 20 | 11 | 1.93 | 5 | 0.5 | 0.44 | 10 | 0.51 | 308 | 15 | 0.09 | 5 | 330 | 191 | 0.06 | 1 | 3 | 17 | 10 | 0.07 | 5 | 5 | 35 | 5 | 33 |  | 829
JR11TR0006 | Mark Garagan | 2011-06-28 | D100879 | CAD100879 | WH11119915 | 90 | 95 |  | Minorly silicifed-oxidised BFQG. Moderatly vuggy-oxidised quartz veining. Black oxidation in vuggyness | 2011-07-26 |  | 0.076 | 0.076 |  | 0.3 | 0.55 | 6 | 5 | 90 | 0.25 | 1 | 0.19 | 0.25 | 3 | 21 | 9 | 1.16 | 5 | 0.5 | 0.18 | 5 | 0.19 | 221 | 1 | 0.05 | 3 | 170 | 23 | 0.01 | 1 | 2 | 11 | 10 | 0.03 | 5 | 5 | 23 | 5 | 22 |  | 830
JR11TR0006 | Mark Garagan | 2011-06-28 | D100880 | CAD100880 | WH11119915 | 95 | 100 |  | Heavily silicified-oxidised BFQG. Minor chlorite alteration. Strongly brecciated quartz veins that are strongly oxidised. Clay alteration around veins. | 2011-07-26 |  | 0.021 | 0.021 |  | 0.3 | 0.57 | 7 | 5 | 90 | 0.25 | 1 | 0.1 | 0.25 | 4 | 21 | 8 | 1.32 | 5 | 0.5 | 0.16 | 10 | 0.21 | 231 | 7 | 0.05 | 4 | 170 | 29 | 0.01 | 1 | 2 | 7 | 10 | 0.02 | 5 | 5 | 22 | 5 | 21 |  | 831
JR11TR0006 | Mark Garagan | 2011-06-28 | D100881 | CAD100881 | WH11119915 | 100 | 105 |  | Strongly silicifed-oxidised BFQG. Patchy chlorite alteration. Strong quartz brecciation. | 2011-07-26 |  | 0.037 | 0.037 |  | 0.2 | 0.73 | 4 | 5 | 130 | 0.25 | 1 | 0.13 | 0.25 | 5 | 16 | 13 | 1.46 | 5 | 0.5 | 0.24 | 10 | 0.24 | 458 | 3 | 0.08 | 6 | 220 | 22 | 0.01 | 1 | 3 | 7 | 10 | 0.02 | 5 | 5 | 26 | 5 | 28 |  | 832
JR11TR0006 | Mark Garagan | 2011-06-28 | D100882 | CAD100882 | WH11119915 | 105 | 110 |  | Moderatly silicifed-oxidised BFQG. Moderatly vuggy-oxidised quartz veining with minor brecciation | 2011-07-26 |  | 0.074 | 0.074 |  | 0.3 | 1.64 | 5 | 5 | 470 | 0.25 | 1 | 0.27 | 0.25 | 9 | 18 | 9 | 2.57 | 5 | 0.5 | 0.53 | 10 | 0.78 | 744 | 3 | 0.06 | 9 | 420 | 19 | 0.03 | 1 | 4 | 15 | 10 | 0.05 | 5 | 5 | 45 | 5 | 50 |  | 833
JR11TR0006 | Mark Garagan | 2011-06-28 | D100883 | CAD100883 | WH11119915 | 110 | 115 |  | Strongly silicified-oxidised BFQG. Intense black metalic oxidation. Minor quartz veining | 2011-07-26 |  | 0.029 | 0.029 |  | 0.3 | 0.9 | 3 | 5 | 330 | 0.25 | 1 | 0.15 | 0.25 | 5 | 14 | 28 | 1.51 | 5 | 0.5 | 0.31 | 10 | 0.35 | 388 | 1 | 0.1 | 4 | 250 | 6 | 0.01 | 1 | 4 | 13 | 10 | 0.03 | 5 | 5 | 27 | 5 | 27 |  | 834
JR11TR0006 | Mark Garagan | 2011-06-28 | D100884 | CAD100884 | WH11119915 | 115 | 120 |  | Strongly silicified-oxidised BFQG. Minor vuggy quartz | 2011-07-26 |  | 0.004 | 0.004 |  | 0.2 | 0.71 | 1 | 5 | 180 | 0.25 | 1 | 0.12 | 0.25 | 4 | 19 | 24 | 1.5 | 5 | 0.5 | 0.23 | 10 | 0.24 | 409 | 1 | 0.1 | 4 | 220 | 6 | 0.005 | 1 | 3 | 10 | 10 | 0.03 | 5 | 5 | 23 | 5 | 23 |  | 835
JR11TR0006 | Mark Garagan | 2011-06-28 | D100885 | CAD100885 | WH11119915 | 120 | 125 |  | Strongly silicified-oxidised BFQG. Minor vuggy quartz | 2011-07-26 |  | 0.005 | 0.005 |  | 0.5 | 0.49 | 3 | 5 | 140 | 0.25 | 1 | 0.07 | 0.25 | 3 | 11 | 25 | 1.01 | 5 | 0.5 | 0.2 | 20 | 0.08 | 338 | 1 | 0.11 | 3 | 150 | 16 | 0.01 | 1 | 2 | 7 | 10 | 0.01 | 5 | 5 | 12 | 5 | 16 |  | 836
JR11TR0007 | Mark Garagan | 2011-06-18 | D100887 | CAD100887 | WH11135442 | 5 | 10 |  | Minor amount of rock. Heavily oxidised rock. Mainly overburden with trace quartz veining. | 2011-10-10 |  | 0.005 | 0.005 |  | 0.1 | 0.74 | 1 | 5 | 250 | 0.25 | 1 | 0.41 | 0.25 | 2 | 8 | 7 | 1.22 | 5 | 0.5 | 0.39 | 10 | 0.21 | 929 | 1 | 0.02 | 5 | 680 | 5 | 0.005 | 1 | 2 | 15 | 10 | 0.01 | 5 | 5 | 12 | 5 | 26 |  | 809
JR11TR0008 | Mark Garagan | 2011-06-25 | D100888 | CAD100888 | WH11135442 | 0 | 5 |  |  | 2011-10-10 |  | 0.001 | 0.001 |  | 0.1 | 2.45 | 1 | 5 | 760 | 0.25 | 1 | 1.09 | 0.25 | 11 | 15 | 9 | 3.92 | 10 | 0.5 | 0.51 | 5 | 1.13 | 803 | 1 | 0.11 | 5 | 1240 | 1 | 0.01 | 1 | 8 | 30 | 10 | 0.25 | 5 | 5 | 94 | 5 | 78 |  | 396
JR11TR0008 | Mark Garagan | 2011-06-25 | D100889 | CAD100889 | WH11135442 | 5 | 10 |  |  | 2011-10-10 |  | 0.002 | 0.002 |  | 0.1 | 2.47 | 1 | 5 | 810 | 0.25 | 1 | 0.94 | 0.25 | 12 | 13 | 14 | 4.41 | 10 | 0.5 | 0.28 | 10 | 1.34 | 849 | 1 | 0.05 | 6 | 1420 | 2 | 0.02 | 1 | 7 | 27 | 10 | 0.21 | 5 | 5 | 99 | 5 | 94 |  | 397
JR11TR0008 | Mark Garagan | 2011-06-25 | D100890 | CAD100890 | WH11135442 | 10 | 15 |  |  | 2011-10-10 |  | 0.001 | 0.001 |  | 0.1 | 2.01 | 1 | 5 | 850 | 0.25 | 1 | 0.78 | 0.25 | 10 | 18 | 9 | 3.42 | 10 | 0.5 | 0.52 | 10 | 0.97 | 608 | 0.5 | 0.08 | 5 | 1040 | 1 | 0.01 | 1 | 8 | 18 | 10 | 0.24 | 5 | 5 | 92 | 5 | 66 |  | 398
JR11TR0008 | Mark Garagan | 2011-06-25 | D100891 | CAD100891 | WH11135442 | 15 | 20 |  |  | 2011-10-10 |  | 0.001 | 0.001 |  | 0.1 | 2.09 | 1 | 5 | 1040 | 0.25 | 1 | 0.99 | 0.25 | 11 | 13 | 14 | 3.38 | 10 | 0.5 | 0.69 | 10 | 1.01 | 540 | 1 | 0.1 | 4 | 1270 | 2 | 0.01 | 1 | 9 | 28 | 10 | 0.25 | 5 | 5 | 98 | 5 | 63 |  | 399
JR11TR0008 | Mark Garagan | 2011-06-25 | D100892 | CAD100892 | WH11135442 | 20 | 25 |  |  | 2011-10-10 |  | 0.002 | 0.002 |  | 0.1 | 1.67 | 4 | 5 | 490 | 0.25 | 1 | 0.21 | 0.25 | 10 | 47 | 20 | 2.6 | 10 | 0.5 | 0.58 | 30 | 0.68 | 281 | 0.5 | 0.03 | 23 | 580 | 4 | 0.005 | 1 | 4 | 13 | 10 | 0.09 | 5 | 5 | 44 | 5 | 66 |  | 400
JR11TR0008 | Mark Garagan | 2011-06-25 | D100893 | CAD100893 | WH11135442 | 25 | 30 |  |  | 2011-10-10 |  | 0.002 | 0.002 |  | 0.1 | 0.98 | 9 | 5 | 190 | 0.6 | 1 | 0.13 | 0.25 | 11 | 22 | 35 | 3.45 | 5 | 0.5 | 0.23 | 30 | 0.31 | 478 | 0.5 | 0.005 | 32 | 590 | 6 | 0.005 | 1 | 3 | 10 | 10 | 0.01 | 5 | 5 | 29 | 5 | 84 |  | 401
JR11TR0008 | Mark Garagan | 2011-06-25 | D100894 | CAD100894 | WH11135442 | 30 | 35 |  |  | 2011-10-10 |  | 0.007 | 0.007 |  | 0.4 | 0.45 | 187 | 5 | 100 | 0.25 | 1 | 0.09 | 0.5 | 10 | 19 | 25 | 2.5 | 5 | 0.5 | 0.19 | 20 | 0.03 | 505 | 1 | 0.005 | 34 | 540 | 15 | 0.03 | 1 | 2 | 14 | 10 | 0.005 | 5 | 5 | 19 | 5 | 71 |  | 402
JR11TR0008 | Mark Garagan | 2011-06-25 | D100895 | CAD100895 | WH11135442 | 35 | 40 |  |  | 2011-10-10 |  | 0.072 | 0.072 |  | 2.8 | 0.37 | 43 | 5 | 120 | 0.25 | 1 | 0.09 | 0.25 | 9 | 13 | 39 | 2.18 | 5 | 0.5 | 0.23 | 20 | 0.03 | 489 | 3 | 0.005 | 26 | 550 | 31 | 0.05 | 1 | 2 | 17 | 10 | 0.005 | 5 | 5 | 22 | 5 | 73 |  | 403
JR11TR0008 | Mark Garagan | 2011-06-25 | D100896 | CAD100896 | WH11135442 | 40 | 45 |  |  | 2011-10-10 |  | 0.03 | 0.03 |  | 2.3 | 0.41 | 65 | 5 | 120 | 0.25 | 1 | 0.04 | 0.25 | 8 | 18 | 29 | 2.35 | 5 | 0.5 | 0.21 | 20 | 0.04 | 360 | 2 | 0.005 | 22 | 390 | 11 | 0.06 | 1 | 2 | 17 | 10 | 0.005 | 5 | 5 | 20 | 5 | 47 |  | 404
JR11TR0008 | Mark Garagan | 2011-06-25 | D100897 | CAD100897 | WH11135442 | 45 | 50 |  |  | 2011-10-10 |  | 0.013 | 0.013 |  | 0.2 | 0.39 | 114 | 5 | 90 | 0.25 | 1 | 0.09 | 0.25 | 8 | 24 | 33 | 2.17 | 5 | 0.5 | 0.13 | 20 | 0.05 | 355 | 1 | 0.005 | 20 | 350 | 6 | 0.01 | 1 | 2 | 14 | 10 | 0.02 | 5 | 5 | 21 | 5 | 45 |  | 405
JR11TR0008 | Mark Garagan | 2011-06-25 | D100898 | CAD100898 | WH11135442 | 50 | 55 |  |  | 2011-10-10 |  | 0.002 | 0.002 |  | 0.1 | 0.67 | 64 | 5 | 90 | 0.25 | 1 | 0.08 | 0.25 | 5 | 34 | 20 | 1.92 | 5 | 0.5 | 0.32 | 10 | 0.23 | 283 | 1 | 0.005 | 15 | 250 | 3 | 0.005 | 1 | 2 | 8 | 10 | 0.04 | 5 | 5 | 24 | 5 | 44 |  | 406
JR11TR0008 | Mark Garagan | 2011-06-25 | D100899 | CAD100899 | WH11135442 | 55 | 60 |  |  | 2011-10-10 |  | 0.003 | 0.003 |  | 0.1 | 0.92 | 2 | 5 | 100 | 0.5 | 1 | 0.11 | 0.25 | 8 | 29 | 27 | 2.18 | 5 | 0.5 | 0.4 | 10 | 0.38 | 207 | 0.5 | 0.005 | 26 | 340 | 3 | 0.005 | 1 | 2 | 7 | 10 | 0.04 | 5 | 5 | 31 | 5 | 64 |  | 407
JR11TR0008 | Mark Garagan | 2011-06-25 | D100900 | CAD100900 | WH11135442 | 60 | 65 |  |  | 2011-10-10 |  | 0.004 | 0.004 |  | 0.1 | 1.2 | 8 | 5 | 130 | 0.7 | 1 | 0.16 | 0.25 | 14 | 33 | 36 | 2.64 | 5 | 0.5 | 0.38 | 20 | 0.44 | 610 | 1 | 0.005 | 32 | 460 | 6 | 0.02 | 1 | 3 | 13 | 10 | 0.04 | 5 | 5 | 39 | 5 | 99 |  | 408
JR11TR0008 | Mark Garagan | 2011-06-25 | D100901 | CAD100901 | WH11135442 | 65 | 70 |  |  | 2011-10-10 |  | 0.006 | 0.006 |  | 0.2 | 1.53 | 11 | 5 | 160 | 0.9 | 1 | 0.16 | 0.25 | 20 | 33 | 44 | 3.72 | 5 | 0.5 | 0.64 | 30 | 0.62 | 647 | 1 | 0.005 | 44 | 610 | 7 | 0.03 | 1 | 4 | 15 | 10 | 0.07 | 5 | 5 | 54 | 5 | 144 |  | 409
JR11TR0008 | Mark Garagan | 2011-06-25 | D100902 | CAD100902 | WH11135442 | 70 | 75 |  |  | 2011-10-10 |  | 0.004 | 0.004 |  | 0.1 | 0.69 | 5 | 5 | 110 | 0.25 | 1 | 0.07 | 0.25 | 6 | 27 | 16 | 1.56 | 5 | 0.5 | 0.29 | 10 | 0.28 | 246 | 1 | 0.005 | 12 | 240 | 2 | 0.07 | 1 | 1 | 13 | 10 | 0.02 | 5 | 5 | 20 | 5 | 43 |  | 410
JR11TR0008 | Mark Garagan | 2011-06-25 | D100903 | CAD100903 | WH11135442 | 75 | 80 |  |  | 2011-10-10 |  | 0.032 | 0.032 |  | 5.3 | 1.27 | 17 | 5 | 160 | 0.25 | 1 | 0.28 | 0.25 | 8 | 33 | 26 | 2.08 | 5 | 0.5 | 0.34 | 10 | 0.55 | 327 | 6 | 0.03 | 18 | 390 | 42 | 0.04 | 1 | 2 | 32 | 10 | 0.05 | 5 | 5 | 37 | 5 | 54 |  | 411
JR11TR0008 | Mark Garagan | 2011-06-25 | D100904 | CAD100904 | WH11135442 | 80 | 85 |  |  | 2011-10-10 |  | 0.003 | 0.003 |  | 0.2 | 2.04 | 5 | 5 | 240 | 0.5 | 1 | 0.95 | 0.25 | 9 | 45 | 25 | 2.48 | 10 | 0.5 | 0.31 | 10 | 0.65 | 462 | 1 | 0.08 | 20 | 530 | 9 | 0.07 | 1 | 5 | 100 | 10 | 0.06 | 5 | 5 | 49 | 5 | 58 |  | 412
JR11TR0009 | Mark Garagan | 2011-06-26 | D100905 | CAD100905 | WH11135442 | 0 | 5 |  |  | 2011-10-10 |  | 0.001 | 0.001 |  | 0.1 | 2.6 | 1 | 5 | 190 | 0.25 | 1 | 1.07 | 0.25 | 12 | 14 | 17 | 4.16 | 10 | 0.5 | 0.18 | 5 | 1.44 | 729 | 1 | 0.09 | 4 | 1360 | 2 | 0.01 | 1 | 6 | 36 | 10 | 0.18 | 5 | 5 | 95 | 5 | 87 |  | 413
JR11TR0009 | Mark Garagan | 2011-06-26 | D100906 | CAD100906 | WH11135442 | 5 | 10 |  |  | 2011-10-10 |  | 0.001 | 0.001 |  | 0.2 | 1.62 | 2 | 5 | 140 | 0.25 | 1 | 0.46 | 0.8 | 5 | 28 | 26 | 2.81 | 5 | 0.5 | 0.22 | 10 | 0.55 | 323 | 1 | 0.06 | 4 | 790 | 9 | 0.18 | 1 | 4 | 61 | 10 | 0.1 | 5 | 5 | 52 | 5 | 88 |  | 414
JR11TR0009 | Mark Garagan | 2011-06-26 | D100907 | CAD100907 | WH11135442 | 10 | 15 |  |  | 2011-10-10 |  | 0.001 | 0.001 |  | 0.2 | 1.5 | 4 | 5 | 120 | 0.25 | 1 | 0.84 | 0.25 | 5 | 20 | 26 | 2.79 | 5 | 0.5 | 0.1 | 10 | 0.32 | 228 | 2 | 0.08 | 4 | 540 | 18 | 0.19 | 1 | 6 | 101 | 10 | 0.22 | 5 | 5 | 45 | 5 | 24 |  | 415
JR11TR0009 | Mark Garagan | 2011-06-26 | D100908 | CAD100908 | WH11135442 | 15 | 20 |  |  | 2011-10-10 |  | 0.002 | 0.002 |  | 0.1 | 1.62 | 3 | 5 | 110 | 0.25 | 1 | 0.97 | 0.25 | 11 | 22 | 18 | 2.88 | 5 | 0.5 | 0.13 | 5 | 0.45 | 473 | 0.5 | 0.07 | 7 | 590 | 10 | 0.48 | 1 | 5 | 91 | 10 | 0.16 | 5 | 5 | 45 | 5 | 35 |  | 416
JR11TR0009 | Mark Garagan | 2011-06-26 | D100909 | CAD100909 | WH11135442 | 20 | 25 |  |  | 2011-10-10 |  | 0.002 | 0.002 |  | 0.1 | 1.87 | 4 | 5 | 120 | 0.25 | 1 | 0.5 | 0.25 | 9 | 25 | 38 | 3.76 | 10 | 0.5 | 0.16 | 10 | 0.71 | 412 | 1 | 0.05 | 13 | 640 | 9 | 0.58 | 1 | 5 | 66 | 10 | 0.1 | 5 | 5 | 47 | 5 | 46 |  | 417
JR11TR0009 | Mark Garagan | 2011-06-26 | D100910 | CAD100910 | WH11135442 | 25 | 30 |  |  | 2011-10-10 |  | 0.001 | 0.001 |  | 0.1 | 2.04 | 1 | 5 | 230 | 0.25 | 1 | 1.06 | 0.25 | 6 | 23 | 14 | 2.87 | 10 | 0.5 | 0.2 | 10 | 0.61 | 334 | 1 | 0.13 | 5 | 680 | 8 | 0.42 | 1 | 5 | 120 | 10 | 0.16 | 5 | 5 | 53 | 5 | 41 |  | 418
JR11TR0009 | Mark Garagan | 2011-06-26 | D100911 | CAD100911 | WH11135442 | 30 | 35 |  |  | 2011-10-10 |  | 0.002 | 0.002 |  | 0.1 | 2.7 | 3 | 5 | 290 | 0.25 | 1 | 1.18 | 0.25 | 7 | 16 | 23 | 3.7 | 10 | 1 | 0.3 | 10 | 0.7 | 368 | 6 | 0.14 | 4 | 1340 | 7 | 0.68 | 1 | 6 | 96 | 10 | 0.07 | 5 | 5 | 98 | 5 | 57 |  | 419
JR11TR0009 | Mark Garagan | 2011-06-26 | D100912 | CAD100912 | WH11135442 | 35 | 40 |  |  | 2011-10-10 |  | 0.002 | 0.002 |  | 0.2 | 1.98 | 1 | 5 | 160 | 0.25 | 1 | 0.73 | 0.25 | 5 | 17 | 16 | 3.63 | 10 | 0.5 | 0.14 | 10 | 0.59 | 276 | 9 | 0.19 | 12 | 980 | 6 | 0.87 | 1 | 8 | 106 | 10 | 0.06 | 5 | 5 | 127 | 5 | 60 |  | 420
JR11TR0009 | Mark Garagan | 2011-06-26 | D100913 | CAD100913 | WH11135442 | 40 | 45 |  |  | 2011-10-10 |  | 0.003 | 0.003 |  | 0.2 | 2.37 | 1 | 5 | 260 | 0.25 | 1 | 0.73 | 0.25 | 7 | 13 | 14 | 3.91 | 10 | 0.5 | 0.16 | 5 | 0.82 | 362 | 0.5 | 0.19 | 1 | 360 | 10 | 0.9 | 1 | 11 | 107 | 10 | 0.07 | 5 | 5 | 95 | 5 | 50 |  | 421
JR11TR0009 | Mark Garagan | 2011-06-26 | D100914 | CAD100914 | WH11135442 | 45 | 50 |  |  | 2011-10-10 |  | 0.105 | 0.105 |  | 1.6 | 0.94 | 361 | 5 | 120 | 0.25 | 2 | 0.22 | 0.25 | 3 | 18 | 15 | 3.08 | 5 | 0.5 | 0.34 | 10 | 0.25 | 188 | 11 | 0.05 | 2 | 340 | 133 | 0.49 | 1 | 4 | 50 | 10 | 0.04 | 5 | 5 | 34 | 5 | 41 |  | 422
JR11TR0009 | Mark Garagan | 2011-06-26 | D100915 | CAD100915 | WH11135442 | 50 | 55 |  |  | 2011-10-10 |  | 0.029 | 0.029 |  | 0.3 | 1.22 | 413 | 5 | 110 | 0.25 | 1 | 0.29 | 0.25 | 12 | 12 | 18 | 3.63 | 5 | 0.5 | 0.29 | 10 | 0.5 | 473 | 1 | 0.02 | 6 | 790 | 8 | 0.24 | 1 | 5 | 33 | 10 | 0.02 | 5 | 5 | 40 | 5 | 59 |  | 423
JR11TR0009 | Mark Garagan | 2011-06-26 | D100916 | CAD100916 | WH11135442 | 55 | 60 |  |  | 2011-10-10 |  | 0.043 | 0.043 |  | 3.7 | 1.23 | 236 | 5 | 100 | 0.25 | 1 | 0.15 | 0.25 | 6 | 13 | 11 | 3.01 | 5 | 0.5 | 0.36 | 10 | 0.53 | 518 | 3 | 0.01 | 3 | 570 | 10 | 0.14 | 1 | 7 | 40 | 10 | 0.02 | 5 | 5 | 54 | 5 | 34 |  | 424
JR11TR0009 | Mark Garagan | 2011-06-26 | D100917 | CAD100917 | WH11135442 | 60 | 65 |  |  | 2011-10-10 |  | 0.003 | 0.003 |  | 0.1 | 2.23 | 22 | 5 | 300 | 0.25 | 1 | 0.53 | 0.25 | 9 | 12 | 22 | 3.77 | 10 | 0.5 | 0.42 | 10 | 1.01 | 602 | 1 | 0.06 | 4 | 540 | 4 | 0.15 | 1 | 5 | 56 | 10 | 0.12 | 5 | 5 | 88 | 5 | 63 |  | 425
JR11TR0009 | Mark Garagan | 2011-06-26 | D100918 | CAD100918 | WH11135442 | 65 | 70 |  |  | 2011-10-10 |  | 0.002 | 0.002 |  | 0.2 | 2.96 | 6 | 5 | 300 | 0.25 | 1 | 0.84 | 0.25 | 15 | 28 | 36 | 4.23 | 10 | 0.5 | 0.28 | 5 | 1.38 | 759 | 1 | 0.11 | 10 | 630 | 6 | 0.16 | 1 | 6 | 81 | 10 | 0.15 | 5 | 5 | 102 | 5 | 80 |  | 426
JR11TR0009 | Mark Garagan | 2011-06-26 | D100919 | CAD100919 | WH11135442 | 70 | 75 |  |  | 2011-10-10 |  | 0.002 | 0.002 |  | 0.1 | 1.69 | 1 | 5 | 260 | 0.25 | 1 | 0.58 | 0.25 | 8 | 15 | 15 | 2.66 | 5 | 0.5 | 0.22 | 5 | 0.7 | 450 | 1 | 0.04 | 4 | 380 | 5 | 0.14 | 1 | 3 | 54 | 10 | 0.1 | 5 | 5 | 55 | 5 | 42 |  | 427
JR11TR0009 | Mark Garagan | 2011-06-26 | D100920 | CAD100920 | WH11135442 | 75 | 80 |  |  | 2011-10-10 |  | 0.002 | 0.002 |  | 0.1 | 1.98 | 5 | 5 | 200 | 0.25 | 1 | 0.57 | 0.25 | 9 | 16 | 23 | 2.85 | 5 | 0.5 | 0.29 | 5 | 0.8 | 429 | 1 | 0.07 | 5 | 340 | 4 | 0.08 | 1 | 4 | 57 | 10 | 0.11 | 5 | 5 | 72 | 5 | 46 |  | 428
JR11TR0009 | Mark Garagan | 2011-06-26 | D100921 | CAD100921 | WH11135442 | 80 | 85 |  |  | 2011-10-10 |  | 0.002 | 0.002 |  | 0.1 | 1.5 | 15 | 5 | 190 | 0.25 | 1 | 0.4 | 0.25 | 7 | 16 | 21 | 3.06 | 5 | 0.5 | 0.3 | 5 | 0.69 | 335 | 1 | 0.04 | 4 | 330 | 7 | 0.12 | 1 | 5 | 30 | 10 | 0.08 | 5 | 5 | 65 | 5 | 57 |  | 429
JR11TR0009 | Mark Garagan | 2011-06-26 | D100922 | CAD100922 | WH11135442 | 85 | 90 |  |  | 2011-10-10 |  | 0.002 | 0.002 |  | 0.2 | 1.87 | 1 | 5 | 160 | 0.25 | 1 | 0.82 | 0.25 | 8 | 14 | 12 | 2.4 | 5 | 0.5 | 0.1 | 5 | 0.58 | 324 | 0.5 | 0.12 | 2 | 360 | 5 | 0.14 | 1 | 6 | 52 | 10 | 0.06 | 5 | 5 | 61 | 5 | 34 |  | 430
JR11TR0010 | Mark Garagan | 2011-06-27 | D100923 | CAD100923 | WH11135442 | 0 | 5 |  |  | 2011-10-10 |  | 0.001 | 0.001 |  | 0.1 | 1.17 | 2 | 5 | 220 | 0.25 | 1 | 0.1 | 0.25 | 6 | 33 | 10 | 1.99 | 5 | 0.5 | 0.61 | 20 | 0.55 | 289 | 0.5 | 0.03 | 9 | 290 | 3 | 0.005 | 1 | 4 | 8 | 10 | 0.12 | 5 | 5 | 25 | 5 | 35 |  | 431
JR11TR0010 | Mark Garagan | 2011-06-27 | D100924 | CAD100924 | WH11135442 | 5 | 10 |  |  | 2011-10-10 |  | 0.001 | 0.001 |  | 0.1 | 1.16 | 1 | 5 | 130 | 0.25 | 1 | 0.09 | 0.25 | 7 | 34 | 10 | 2.02 | 5 | 0.5 | 0.5 | 20 | 0.49 | 222 | 0.5 | 0.02 | 10 | 240 | 2 | 0.005 | 1 | 3 | 7 | 10 | 0.09 | 5 | 5 | 22 | 5 | 38 |  | 432
JR11TR0010 | Mark Garagan | 2011-06-27 | D100925 | CAD100925 | WH11135442 | 10 | 15 |  |  | 2011-10-10 |  | 0.001 | 0.001 |  | 0.1 | 1.52 | 1 | 5 | 160 | 0.25 | 2 | 0.24 | 0.25 | 10 | 29 | 9 | 2.26 | 10 | 0.5 | 0.68 | 20 | 0.57 | 217 | 0.5 | 0.03 | 14 | 680 | 3 | 0.005 | 1 | 4 | 21 | 10 | 0.12 | 5 | 5 | 25 | 5 | 47 |  | 433
JR11TR0010 | Mark Garagan | 2011-06-27 | D100926 | CAD100926 | WH11135442 | 15 | 20 |  |  | 2011-10-10 |  | 0.001 | 0.001 |  | 0.1 | 1.13 | 1 | 5 | 110 | 0.25 | 2 | 0.19 | 0.25 | 6 | 25 | 7 | 1.52 | 5 | 0.5 | 0.45 | 10 | 0.36 | 155 | 0.5 | 0.03 | 8 | 210 | 2 | 0.005 | 1 | 2 | 25 | 10 | 0.07 | 5 | 5 | 14 | 5 | 28 |  | 434
JR11TR0010 | Mark Garagan | 2011-06-27 | D100927 | CAD100927 | WH11135442 | 20 | 25 |  |  | 2011-10-10 |  | 0.001 | 0.001 |  | 0.1 | 1.63 | 1 | 5 | 220 | 0.25 | 1 | 0.26 | 0.25 | 7 | 32 | 12 | 2.36 | 10 | 0.5 | 0.8 | 20 | 0.63 | 456 | 0.5 | 0.05 | 9 | 390 | 5 | 0.005 | 1 | 5 | 22 | 10 | 0.17 | 5 | 5 | 32 | 5 | 59 |  | 435
JR11TR0010 | Mark Garagan | 2011-06-27 | D100928 | CAD100928 | WH11135442 | 25 | 30 |  |  | 2011-10-10 |  | 0.001 | 0.001 |  | 0.1 | 1.67 | 1 | 5 | 230 | 0.25 | 1 | 0.32 | 0.25 | 8 | 35 | 12 | 2.37 | 10 | 0.5 | 0.8 | 20 | 0.63 | 402 | 0.5 | 0.04 | 12 | 610 | 4 | 0.005 | 1 | 5 | 30 | 10 | 0.16 | 5 | 5 | 31 | 5 | 51 |  | 436
JR11TR0010 | Mark Garagan | 2011-06-27 | D100929 | CAD100929 | WH11135442 | 30 | 35 |  |  | 2011-10-10 |  | 0.001 | 0.001 |  | 0.1 | 1.8 | 1 | 5 | 320 | 0.25 | 2 | 0.15 | 0.25 | 9 | 40 | 11 | 3.02 | 10 | 0.5 | 1.05 | 20 | 0.81 | 401 | 0.5 | 0.03 | 13 | 350 | 3 | 0.005 | 1 | 6 | 13 | 10 | 0.22 | 5 | 5 | 42 | 5 | 52 |  | 437
JR11TR0010 | Mark Garagan | 2011-06-27 | D100930 | CAD100930 | WH11135442 | 35 | 40 |  |  | 2011-10-10 |  | 0.001 | 0.001 |  | 0.1 | 1.42 | 2 | 5 | 280 | 0.25 | 2 | 0.27 | 0.25 | 10 | 63 | 49 | 2.59 | 10 | 0.5 | 0.42 | 10 | 0.87 | 463 | 0.5 | 0.02 | 30 | 580 | 2 | 0.01 | 1 | 6 | 18 | 10 | 0.13 | 5 | 5 | 70 | 5 | 44 |  | 438
JR11TR0010 | Mark Garagan | 2011-06-27 | D100931 | CAD100931 | WH11135442 | 40 | 45 |  |  | 2011-10-10 |  | 0.002 | 0.002 |  | 0.2 | 1.35 | 17 | 5 | 270 | 0.25 | 1 | 0.2 | 0.25 | 8 | 54 | 57 | 2.67 | 10 | 0.5 | 0.22 | 10 | 0.83 | 430 | 1 | 0.005 | 33 | 770 | 7 | 0.005 | 1 | 3 | 7 | 10 | 0.03 | 5 | 5 | 76 | 5 | 86 |  | 439
JR11TR0010 | Mark Garagan | 2011-06-27 | D100932 | CAD100932 | WH11135442 | 45 | 50 |  |  | 2011-10-10 |  | 0.001 | 0.001 |  | 0.2 | 1.71 | 40 | 5 | 670 | 0.25 | 1 | 0.23 | 0.25 | 8 | 76 | 49 | 2.83 | 10 | 0.5 | 0.64 | 10 | 1.06 | 664 | 2 | 0.01 | 30 | 850 | 9 | 0.005 | 1 | 6 | 8 | 10 | 0.12 | 5 | 5 | 109 | 5 | 75 |  | 440
JR11TR0010 | Mark Garagan | 2011-06-27 | D100933 | CAD100933 | WH11135442 | 50 | 55 |  |  | 2011-10-10 |  | 0.001 | 0.001 |  | 0.2 | 1.43 | 23 | 5 | 760 | 0.25 | 1 | 0.21 | 0.25 | 8 | 51 | 58 | 2.65 | 5 | 0.5 | 0.59 | 10 | 0.7 | 458 | 2 | 0.01 | 30 | 820 | 4 | 0.01 | 1 | 4 | 9 | 10 | 0.11 | 5 | 5 | 76 | 5 | 64 |  | 441
JR11TR0010 | Mark Garagan | 2011-06-27 | D100934 | CAD100934 | WH11135442 | 55 | 60 |  |  | 2011-10-10 |  | 0.002 | 0.002 |  | 0.2 | 1.2 | 9 | 5 | 640 | 0.25 | 2 | 0.17 | 0.25 | 5 | 46 | 30 | 2.09 | 5 | 0.5 | 0.55 | 10 | 0.57 | 228 | 1 | 0.01 | 17 | 680 | 2 | 0.005 | 1 | 4 | 6 | 10 | 0.09 | 5 | 5 | 65 | 5 | 45 |  | 442
JR11TR0010 | Mark Garagan | 2011-06-27 | D100935 | CAD100935 | WH11135442 | 60 | 65 |  |  | 2011-10-10 |  | 0.002 | 0.002 |  | 0.3 | 1.66 | 2 | 5 | 990 | 0.25 | 1 | 0.18 | 0.25 | 8 | 68 | 44 | 2.39 | 10 | 0.5 | 0.82 | 10 | 0.94 | 547 | 2 | 0.03 | 32 | 620 | 2 | 0.05 | 1 | 6 | 9 | 10 | 0.15 | 5 | 5 | 83 | 5 | 57 |  | 443
JR11TR0011 | Mark Garagan | 2011-06-28 | D100938 | CAD100938 | WH11135442 | 0 | 1 |  | Prospect pits, ground frozen | 2011-10-10 |  | 0.001 | 0.001 |  | 0.1 | 1 | 1 | 5 | 60 | 0.25 | 1 | 0.89 | 0.25 | 5 | 20 | 11 | 1.42 | 5 | 0.5 | 0.21 | 20 | 0.31 | 208 | 0.5 | 0.02 | 9 | 200 | 4 | 0.005 | 1 | 2 | 54 | 10 | 0.08 | 5 | 5 | 13 | 5 | 24 |  | 584
JR11TR0011 | Mark Garagan | 2011-06-28 | D100939 | CAD100939 | WH11135442 | 5 | 6 |  | Prospect pits, ground frozen | 2011-10-10 |  | 0.03 | 0.03 |  | 0.1 | 1.39 | 6 | 5 | 80 | 0.25 | 1 | 0.26 | 0.25 | 7 | 31 | 15 | 2.46 | 10 | 0.5 | 0.27 | 20 | 0.63 | 261 | 0.5 | 0.02 | 16 | 290 | 4 | 0.005 | 1 | 3 | 17 | 10 | 0.06 | 5 | 5 | 26 | 5 | 31 |  | 585
JR11TR0011 | Mark Garagan | 2011-06-28 | D100940 | CAD100940 | WH11135442 | 10 | 11 |  | Prospect pits, ground frozen | 2011-10-10 |  | 0.002 | 0.002 |  | 0.1 | 0.92 | 1 | 5 | 60 | 0.25 | 1 | 0.98 | 0.25 | 6 | 22 | 15 | 1.37 | 5 | 0.5 | 0.1 | 20 | 0.27 | 193 | 0.5 | 0.04 | 8 | 410 | 4 | 0.04 | 1 | 2 | 54 | 10 | 0.11 | 5 | 5 | 17 | 5 | 24 |  | 586
JR11TR0011 | Mark Garagan | 2011-06-28 | D100941 | CAD100941 | WH11135442 | 15 | 16 |  | Prospect pits, ground frozen | 2011-10-10 |  | 0.001 | 0.001 |  | 0.1 | 1.11 | 1 | 5 | 40 | 0.25 | 1 | 0.22 | 0.25 | 5 | 29 | 8 | 2.05 | 5 | 0.5 | 0.28 | 10 | 0.49 | 278 | 0.5 | 0.02 | 6 | 200 | 6 | 0.005 | 1 | 3 | 16 | 10 | 0.08 | 5 | 5 | 23 | 5 | 37 |  | 587
JR11TR0011 | Mark Garagan | 2011-06-28 | D100942 | CAD100942 | WH11135442 | 20 | 21 |  | Prospect pits, ground frozen | 2011-10-10 |  | 0.001 | 0.001 |  | 0.1 | 0.54 | 1 | 5 | 30 | 0.25 | 1 | 0.31 | 0.25 | 3 | 18 | 7 | 0.84 | 5 | 0.5 | 0.15 | 10 | 0.15 | 113 | 0.5 | 0.01 | 4 | 330 | 1 | 0.005 | 1 | 1 | 21 | 10 | 0.06 | 5 | 5 | 8 | 5 | 48 |  | 588
JR11TR0011 | Mark Garagan | 2011-06-28 | D100943 | CAD100943 | WH11135442 | 25 | 26 |  | Prospect pits, ground frozen | 2011-10-10 |  | 0.001 | 0.001 |  | 0.1 | 1.13 | 2 | 5 | 60 | 0.25 | 1 | 0.88 | 0.25 | 7 | 26 | 5 | 1.62 | 5 | 0.5 | 0.25 | 10 | 0.42 | 323 | 0.5 | 0.02 | 10 | 330 | 3 | 0.005 | 1 | 3 | 50 | 10 | 0.14 | 5 | 5 | 19 | 5 | 27 |  | 589
JR11TR0011 | Mark Garagan | 2011-06-28 | D100944 | CAD100944 | WH11135442 | 30 | 31 |  | Prospect pits, ground frozen | 2011-10-10 |  | 0.001 | 0.001 |  | 0.1 | 0.94 | 1 | 5 | 70 | 0.25 | 1 | 0.82 | 0.25 | 4 | 18 | 8 | 0.98 | 5 | 0.5 | 0.11 | 10 | 0.13 | 159 | 0.5 | 0.02 | 3 | 330 | 3 | 0.005 | 1 | 2 | 75 | 10 | 0.12 | 5 | 5 | 12 | 5 | 10 |  | 590
JR11TR0011 | Mark Garagan | 2011-06-28 | D100945 | CAD100945 | WH11135442 | 35 | 36 |  | Prospect pits, ground frozen | 2011-10-10 |  | 0.166 | 0.166 |  | 0.1 | 1.75 | 2 | 5 | 90 | 0.25 | 1 | 0.24 | 0.25 | 11 | 32 | 16 | 3.15 | 10 | 0.5 | 0.5 | 20 | 0.74 | 256 | 0.5 | 0.02 | 18 | 360 | 4 | 0.01 | 1 | 4 | 17 | 10 | 0.1 | 5 | 5 | 34 | 5 | 32 |  | 591
JR11TR0011 | Mark Garagan | 2011-06-28 | D100946 | CAD100946 | WH11135442 | 40 | 41 |  | Prospect pits, ground frozen | 2011-10-10 |  | 0.003 | 0.003 |  | 0.1 | 1.34 | 3 | 5 | 90 | 0.25 | 2 | 0.73 | 0.25 | 8 | 25 | 16 | 2.19 | 5 | 0.5 | 0.29 | 20 | 0.44 | 291 | 1 | 0.02 | 14 | 240 | 6 | 0.02 | 1 | 2 | 58 | 10 | 0.11 | 5 | 5 | 20 | 5 | 27 |  | 592
JR11TR0011 | Mark Garagan | 2011-06-28 | D100947 | CAD100947 | WH11135442 | 45 | 46 |  | Prospect pits, ground frozen | 2011-10-10 |  | 0.002 | 0.002 |  | 0.1 | 1.75 | 1 | 5 | 120 | 0.25 | 1 | 0.4 | 0.25 | 8 | 44 | 14 | 2.59 | 10 | 0.5 | 0.65 | 20 | 0.69 | 319 | 0.5 | 0.05 | 18 | 280 | 2 | 0.005 | 1 | 5 | 34 | 10 | 0.13 | 5 | 5 | 35 | 5 | 36 |  | 593
JR11TR0011 | Mark Garagan | 2011-06-28 | D100948 | CAD100948 | WH11135442 | 50 | 51 |  | Prospect pits, ground frozen | 2011-10-10 |  | 0.002 | 0.002 |  | 0.1 | 1.14 | 1 | 5 | 80 | 0.25 | 1 | 0.8 | 0.25 | 8 | 29 | 13 | 1.89 | 5 | 0.5 | 0.29 | 20 | 0.42 | 237 | 0.5 | 0.03 | 13 | 270 | 2 | 0.05 | 1 | 3 | 37 | 10 | 0.1 | 5 | 5 | 25 | 5 | 31 |  | 594
JR11TR0011 | Mark Garagan | 2011-06-28 | D100949 | CAD100949 | WH11135442 | 55 | 56 |  | Prospect pits, ground frozen | 2011-10-10 |  | 0.001 | 0.001 |  | 0.1 | 1.21 | 1 | 5 | 80 | 0.25 | 1 | 0.52 | 0.25 | 7 | 31 | 8 | 1.98 | 5 | 0.5 | 0.41 | 10 | 0.47 | 240 | 0.5 | 0.02 | 9 | 200 | 7 | 0.01 | 1 | 3 | 30 | 10 | 0.13 | 5 | 5 | 23 | 5 | 35 |  | 595
JR11TR0011 | Mark Garagan | 2011-06-28 | D100950 | CAD100950 | WH11135442 | 60 | 61 |  | Prospect pits, ground frozen | 2011-10-10 |  | 0.018 | 0.018 |  | 0.1 | 1.24 | 1 | 5 | 80 | 0.25 | 2 | 0.3 | 0.25 | 7 | 29 | 13 | 2.3 | 5 | 0.5 | 0.23 | 10 | 0.56 | 294 | 0.5 | 0.01 | 12 | 230 | 3 | 0.005 | 1 | 2 | 20 | 10 | 0.07 | 5 | 5 | 24 | 5 | 36 |  | 596
JR11TR0011 | Mark Garagan | 2011-06-28 | D100951 | CAD100951 | WH11135442 | 65 | 66 |  | Prospect pits, ground frozen | 2011-10-10 |  | 0.003 | 0.003 |  | 0.1 | 0.84 | 1 | 5 | 50 | 0.25 | 1 | 0.55 | 0.25 | 4 | 22 | 11 | 1.32 | 5 | 0.5 | 0.16 | 10 | 0.21 | 197 | 0.5 | 0.02 | 7 | 210 | 3 | 0.005 | 1 | 2 | 42 | 10 | 0.1 | 5 | 5 | 15 | 5 | 19 |  | 597
JR11TR0011 | Mark Garagan | 2011-06-28 | D100952 | CAD100952 | WH11135442 | 70 | 71 |  | Prospect pits, ground frozen | 2011-10-10 |  | 0.001 | 0.001 |  | 0.1 | 1.05 | 2 | 5 | 50 | 0.25 | 1 | 0.76 | 0.25 | 6 | 30 | 9 | 1.68 | 5 | 0.5 | 0.24 | 20 | 0.36 | 182 | 0.5 | 0.08 | 10 | 210 | 1 | 0.03 | 1 | 3 | 39 | 10 | 0.15 | 5 | 5 | 24 | 5 | 29 |  | 598
JR11TR0011 | Mark Garagan | 2011-06-28 | D100953 | CAD100953 | WH11135442 | 75 | 76 |  | Prospect pits, ground frozen | 2011-10-10 |  | 0.0005 | 0.0005 |  | 0.1 | 1.2 | 3 | 5 | 90 | 0.25 | 1 | 0.48 | 0.25 | 6 | 28 | 9 | 2.03 | 10 | 0.5 | 0.39 | 10 | 0.45 | 209 | 0.5 | 0.08 | 9 | 220 | 4 | 0.03 | 1 | 3 | 25 | 10 | 0.12 | 5 | 5 | 22 | 5 | 30 |  | 599
JR11TR0012 | Mark Garagan | 2011-06-28 | D100854 | CAD100954 | WH11135442 | 0 | 5 |  |  | 2011-10-10 |  | 0.002 | 0.002 |  | 0.1 | 1.18 | 6 | 5 | 70 | 0.25 | 1 | 1.1 | 0.25 | 7 | 19 | 9 | 1.51 | 5 | 0.5 | 0.07 | 20 | 0.3 | 275 | 0.5 | 0.06 | 11 | 460 | 1 | 0.02 | 1 | 2 | 85 | 10 | 0.11 | 5 | 5 | 17 | 5 | 13 |  | 616
JR11TR0012 | Mark Garagan | 2011-06-28 | D100855 | CAD100955 | WH11135442 | 5 | 10 |  |  | 2011-10-10 |  | 0.003 | 0.003 |  | 0.1 | 0.84 | 5 | 5 | 50 | 0.25 | 1 | 0.98 | 0.25 | 6 | 17 | 4 | 1.28 | 5 | 0.5 | 0.06 | 10 | 0.24 | 273 | 0.5 | 0.04 | 6 | 210 | 3 | 0.01 | 1 | 2 | 57 | 10 | 0.1 | 5 | 5 | 14 | 5 | 11 |  | 617
JR11TR0012 | Mark Garagan | 2011-06-28 | D100856 | CAD100956 | WH11135442 | 10 | 15 |  |  | 2011-10-10 |  | 0.001 | 0.001 |  | 0.1 | 0.94 | 1 | 5 | 10 | 0.25 | 1 | 1.08 | 0.25 | 4 | 15 | 8 | 1.01 | 5 | 1 | 0.02 | 10 | 0.2 | 177 | 0.5 | 0.04 | 12 | 240 | 5 | 0.02 | 1 | 1 | 85 | 10 | 0.14 | 5 | 5 | 11 | 5 | 4 |  | 618
JR11TR0012 | Mark Garagan | 2011-06-28 | D100857 | CAD100957 | WH11135442 | 15 | 20 |  |  | 2011-10-10 |  | 0.008 | 0.008 |  | 0.1 | 1.02 | 4 | 5 | 30 | 0.5 | 1 | 0.97 | 0.25 | 5 | 16 | 9 | 1.05 | 5 | 0.5 | 0.03 | 10 | 0.19 | 223 | 0.5 | 0.03 | 6 | 470 | 1 | 0.005 | 1 | 2 | 83 | 10 | 0.11 | 5 | 5 | 11 | 5 | 10 |  | 619
JR11TR0012 | Mark Garagan | 2011-06-28 | D100858 | CAD100958 | WH11135442 | 20 | 25 |  |  | 2011-10-10 |  | 0.008 | 0.008 |  | 0.1 | 0.79 | 4 | 5 | 20 | 0.25 | 2 | 0.84 | 0.25 | 4 | 15 | 9 | 1.05 | 5 | 0.5 | 0.03 | 10 | 0.17 | 218 | 0.5 | 0.01 | 5 | 430 | 3 | 0.005 | 1 | 2 | 65 | 10 | 0.11 | 5 | 5 | 12 | 5 | 10 |  | 620
JR11TR0013 | Mark Garagan | 2011-06-30 | D100959 | CAD100959 | WH11135442 | 0 | 5 |  |  | 2011-10-10 |  | 0.004 | 0.004 |  | 0.2 | 0.83 | 15 | 5 | 140 | 0.25 | 3 | 0.56 | 2.3 | 5 | 15 | 22 | 2.12 | 5 | 0.5 | 0.04 | 10 | 0.19 | 136 | 1 | 0.01 | 9 | 380 | 10 | 0.14 | 1 | 3 | 47 | 10 | 0.13 | 5 | 5 | 22 | 5 | 72 |  | 600
JR11TR0013 | Mark Garagan | 2011-06-30 | D100960 | CAD100960 | WH11135442 | 5 | 10 |  |  | 2011-10-10 |  | 0.108 | 0.108 |  | 0.7 | 0.35 | 61 | 5 | 70 | 0.25 | 1 | 0.03 | 0.25 | 3 | 15 | 15 | 2 | 5 | 0.5 | 0.17 | 20 | 0.04 | 76 | 7 | 0.005 | 1 | 250 | 10 | 0.06 | 1 | 1 | 9 | 10 | 0.005 | 5 | 5 | 24 | 5 | 25 |  | 601
JR11TR0013 | Mark Garagan | 2011-06-30 | D100961 | CAD100961 | WH11135442 | 10 | 15 |  |  | 2011-10-10 |  | 0.007 | 0.007 |  | 0.1 | 0.65 | 58 | 5 | 120 | 0.25 | 1 | 0.07 | 0.25 | 4 | 18 | 27 | 2.25 | 5 | 0.5 | 0.16 | 20 | 0.2 | 168 | 1 | 0.005 | 10 | 480 | 5 | 0.02 | 1 | 2 | 10 | 10 | 0.01 | 5 | 5 | 21 | 5 | 42 |  | 602
JR11TR0013 | Mark Garagan | 2011-06-30 | D100962 | CAD100962 | WH11135442 | 15 | 20 |  |  | 2011-10-10 |  | 0.006 | 0.006 |  | 0.2 | 0.94 | 65 | 5 | 100 | 0.25 | 1 | 0.11 | 0.25 | 4 | 21 | 31 | 2.32 | 5 | 0.5 | 0.18 | 30 | 0.36 | 198 | 1 | 0.01 | 11 | 650 | 6 | 0.04 | 1 | 2 | 19 | 10 | 0.01 | 5 | 5 | 29 | 5 | 47 |  | 603
JR11TR0013 | Mark Garagan | 2011-06-30 | D100963 | CAD100963 | WH11135442 | 20 | 25 |  |  | 2011-10-10 |  | 0.007 | 0.007 |  | 0.5 | 1.32 | 41 | 5 | 100 | 0.6 | 1 | 0.15 | 0.25 | 9 | 25 | 40 | 2.91 | 5 | 0.5 | 0.36 | 40 | 0.46 | 331 | 0.5 | 0.01 | 15 | 570 | 5 | 0.04 | 1 | 3 | 19 | 10 | 0.04 | 5 | 5 | 35 | 5 | 75 |  | 604
JR11TR0013 | Mark Garagan | 2011-06-30 | D100964 | CAD100964 | WH11135442 | 25 | 30 |  |  | 2011-10-10 |  | 0.013 | 0.013 |  | 0.2 | 1.17 | 25 | 5 | 220 | 0.25 | 1 | 0.44 | 0.25 | 12 | 22 | 28 | 2.39 | 5 | 0.5 | 0.18 | 10 | 0.41 | 458 | 1 | 0.03 | 16 | 980 | 3 | 0.01 | 1 | 4 | 16 | 10 | 0.06 | 5 | 5 | 44 | 5 | 66 |  | 605
JR11TR0013 | Mark Garagan | 2011-06-30 | D100965 | CAD100965 | WH11135442 | 30 | 35 |  |  | 2011-10-10 |  | 0.002 | 0.002 |  | 0.1 | 2.07 | 1 | 5 | 850 | 0.25 | 2 | 1 | 0.25 | 9 | 13 | 13 | 3.16 | 10 | 0.5 | 0.28 | 10 | 0.81 | 515 | 1 | 0.12 | 4 | 1150 | 1 | 0.03 | 1 | 7 | 45 | 10 | 0.19 | 5 | 5 | 86 | 5 | 68 |  | 606
JR11TR0013 | Mark Garagan | 2011-06-30 | D100966 | CAD100966 | WH11135442 | 35 | 40 |  |  | 2011-10-10 |  | 0.003 | 0.003 |  | 0.2 | 1.03 | 1 | 5 | 660 | 0.25 | 1 | 0.29 | 0.25 | 3 | 18 | 26 | 2.06 | 5 | 0.5 | 0.29 | 10 | 0.38 | 243 | 2 | 0.03 | 4 | 540 | 1 | 0.12 | 1 | 2 | 33 | 10 | 0.08 | 5 | 5 | 45 | 5 | 37 |  | 607
JR11TR0013 | Mark Garagan | 2011-06-30 | D100967 | CAD100967 | WH11135442 | 40 | 45 |  |  | 2011-10-10 |  | 0.002 | 0.002 |  | 0.1 | 1.93 | 1 | 5 | 1450 | 0.25 | 3 | 0.96 | 0.25 | 10 | 10 | 11 | 3.04 | 10 | 0.5 | 0.5 | 5 | 0.85 | 445 | 0.5 | 0.11 | 6 | 1160 | 1 | 0.04 | 1 | 7 | 32 | 10 | 0.23 | 5 | 5 | 79 | 5 | 64 |  | 608
JR11TR0013 | Mark Garagan | 2011-06-30 | D100968 | CAD100968 | WH11135442 | 45 | 50 |  |  | 2011-10-10 |  | 0.003 | 0.003 |  | 0.2 | 1.02 | 1 | 5 | 1360 | 0.25 | 1 | 0.71 | 0.25 | 6 | 22 | 37 | 1.63 | 5 | 0.5 | 0.22 | 5 | 0.48 | 244 | 2 | 0.05 | 8 | 1600 | 1 | 0.05 | 1 | 4 | 23 | 10 | 0.11 | 5 | 5 | 81 | 5 | 32 |  | 609
JR11TR0013 | Mark Garagan | 2011-06-30 | D100969 | CAD100969 | WH11135442 | 50 | 55 |  |  | 2011-10-10 |  | 0.003 | 0.003 |  | 0.1 | 1.24 | 5 | 5 | 3140 | 0.25 | 1 | 0.64 | 0.25 | 9 | 30 | 28 | 1.77 | 5 | 0.5 | 0.18 | 5 | 0.53 | 264 | 6 | 0.08 | 20 | 930 | 2 | 0.1 | 1 | 4 | 50 | 10 | 0.09 | 5 | 5 | 54 | 5 | 29 |  | 610
JR11TR0013 | Mark Garagan | 2011-06-30 | D100970 | CAD100970 | WH11135442 | 55 | 60 |  |  | 2011-10-10 |  | 0.004 | 0.004 |  | 0.3 | 2.3 | 8 | 5 | 1440 | 0.5 | 2 | 1.45 | 0.25 | 14 | 10 | 41 | 5.42 | 10 | 0.5 | 0.3 | 10 | 0.96 | 402 | 1 | 0.12 | 7 | 3420 | 1 | 0.24 | 1 | 10 | 72 | 10 | 0.17 | 5 | 5 | 78 | 5 | 63 |  | 611
JR11TR0013 | Mark Garagan | 2011-06-30 | D100971 | CAD100971 | WH11135442 | 60 | 65 |  |  | 2011-10-10 |  | 0.003 | 0.003 |  | 0.3 | 1.24 | 1 | 5 | 470 | 0.25 | 1 | 0.83 | 0.25 | 8 | 14 | 43 | 3.39 | 5 | 0.5 | 0.15 | 5 | 0.36 | 154 | 2 | 0.08 | 1 | 650 | 1 | 0.58 | 1 | 4 | 73 | 10 | 0.11 | 5 | 5 | 31 | 5 | 9 |  | 612
JR11TR0013 | Mark Garagan | 2011-06-30 | D100972 | CAD100972 | WH11135442 | 65 | 70 |  |  | 2011-10-10 |  | 0.001 | 0.001 |  | 0.1 | 1.48 | 2 | 5 | 1050 | 0.25 | 1 | 0.95 | 0.25 | 19 | 12 | 19 | 1.7 | 5 | 0.5 | 0.08 | 5 | 0.57 | 222 | 0.5 | 0.07 | 10 | 960 | 1 | 0.11 | 1 | 3 | 41 | 10 | 0.05 | 5 | 5 | 29 | 5 | 17 |  | 613
JR11TR0013 | Mark Garagan | 2011-06-30 | D100973 | CAD100973 | WH11135442 | 70 | 75 |  |  | 2011-10-10 |  | 0.002 | 0.002 |  | 0.1 | 1.82 | 1 | 5 | 1030 | 0.25 | 1 | 0.95 | 0.25 | 12 | 11 | 53 | 3.51 | 5 | 0.5 | 0.19 | 5 | 0.9 | 322 | 4 | 0.09 | 4 | 920 | 1 | 0.32 | 1 | 5 | 50 | 10 | 0.16 | 5 | 5 | 52 | 5 | 22 |  | 614
JR11TR0013 | Mark Garagan | 2011-06-30 | D100974 | CAD100974 | WH11135442 | 75 | 80 |  |  | 2011-10-10 |  | 0.002 | 0.002 |  | 0.2 | 2.41 | 3 | 5 | 330 | 0.25 | 2 | 0.8 | 0.25 | 13 | 12 | 55 | 4.82 | 10 | 0.5 | 0.55 | 5 | 1.11 | 255 | 0.5 | 0.13 | 7 | 1240 | 1 | 0.82 | 1 | 6 | 49 | 10 | 0.25 | 5 | 5 | 76 | 5 | 25 |  | 615
JR11TR0006 | Mark Garagan | 2011-06-28 | D100975 | CAD100975 | WH11135442 | 125 | 130 |  | Extremly silicified BFQG with moderate oxidation. Moderate quartz veining with cubic hematite(used to be pyrite) | 2011-10-10 |  | 0.01 | 0.01 |  | 0.3 | 0.25 | 11 | 5 | 70 | 0.25 | 2 | 0.07 | 0.25 | 1 | 9 | 8 | 0.79 | 5 | 0.5 | 0.08 | 10 | 0.07 | 128 | 7 | 0.04 | 0.5 | 130 | 34 | 0.02 | 1 | 1 | 5 | 10 | 0.01 | 5 | 5 | 8 | 5 | 15 |  | 837
JR11TR0006 | Mark Garagan | 2011-06-28 | D100976 | CAD100976 | WH11135442 | 140 | 145 |  | extremly silicified BFQG. Foliation obliterated. Moderate oxidation. | 2011-10-10 |  | 0.002 | 0.002 |  | 0.1 | 0.32 | 1 | 5 | 60 | 0.25 | 2 | 0.08 | 0.25 | 2 | 8 | 9 | 0.77 | 5 | 0.5 | 0.09 | 5 | 0.09 | 104 | 1 | 0.03 | 0.5 | 150 | 3 | 0.01 | 1 | 1 | 5 | 10 | 0.02 | 5 | 5 | 8 | 5 | 9 |  | 838
JR11TR0006 | Mark Garagan | 2011-06-28 | D100977 | CAD100977 | WH11135442 | 45 | 50 |  | Mainly unaltered BFQG with minor silicification and quartz veining. | 2011-10-10 |  | 0.001 | 0.001 |  | 0.1 | 1.56 | 1 | 5 | 220 | 0.25 | 2 | 0.32 | 0.25 | 10 | 18 | 5 | 2.24 | 5 | 0.5 | 0.86 | 10 | 1.01 | 403 | 0.5 | 0.04 | 2 | 400 | 3 | 0.01 | 1 | 2 | 16 | 10 | 0.15 | 5 | 5 | 50 | 5 | 48 |  | 839
JR11TR0006 | Mark Garagan | 2011-06-28 | D100978 | CAD100978 | WH11135442 | 50 | 55 |  | Mainly unaltered BFQG with minor silicification and quartz veining. | 2011-10-10 |  | 0.001 | 0.001 |  | 0.1 | 1.49 | 2 | 5 | 270 | 0.25 | 2 | 0.28 | 0.25 | 9 | 18 | 6 | 2.17 | 5 | 0.5 | 0.85 | 10 | 0.98 | 386 | 0.5 | 0.04 | 2 | 390 | 1 | 0.02 | 1 | 1 | 14 | 10 | 0.14 | 5 | 5 | 47 | 5 | 45 |  | 840
JR11TR0006 | Mark Garagan | 2011-06-28 | D100979 | CAD100979 | WH11135442 | 55 | 60 |  | Strong chlorite altered BFQG with dessiminated quartz. A lot of overburen | 2011-10-10 |  | 0.001 | 0.001 |  | 0.1 | 1.54 | 2 | 5 | 190 | 0.25 | 1 | 0.25 | 0.25 | 10 | 18 | 6 | 2.6 | 10 | 0.5 | 0.4 | 10 | 1 | 508 | 0.5 | 0.03 | 3 | 410 | 1 | 0.01 | 1 | 4 | 12 | 10 | 0.07 | 5 | 5 | 51 | 5 | 45 |  | 841
JR11TR0006 | Mark Garagan | 2011-06-28 | D100980 | CAD100980 | WH11135442 | 60 | 65 |  | Overburden. Strong chlorite alteration-oxidation in BFQG. Trace quartz veining | 2011-10-10 |  | 0.002 | 0.002 |  | 0.1 | 1.5 | 1 | 5 | 300 | 0.25 | 1 | 0.27 | 0.25 | 10 | 20 | 7 | 2.49 | 10 | 0.5 | 0.52 | 10 | 1.01 | 533 | 0.5 | 0.04 | 3 | 430 | 4 | 0.02 | 1 | 4 | 12 | 10 | 0.09 | 5 | 5 | 53 | 5 | 45 |  | 842
JR11TR0006 | Mark Garagan | 2011-06-28 | D100981 | CAD100981 | WH11135442 | 65 | 70 |  | Moderate chlorite alteration and oxidatio. Strong silicification with dessiminated pyrite from 69-70m | 2011-10-10 |  | 0.001 | 0.001 |  | 0.1 | 1.14 | 1 | 5 | 360 | 0.25 | 2 | 0.25 | 0.25 | 7 | 16 | 7 | 1.78 | 5 | 0.5 | 0.53 | 10 | 0.73 | 375 | 1 | 0.04 | 1 | 340 | 3 | 0.02 | 1 | 1 | 14 | 10 | 0.09 | 5 | 5 | 34 | 5 | 34 |  | 843
JR11TR0006 | Mark Garagan | 2011-06-28 | D100982 | CAD100982 | WH11135442 | 70 | 75 |  | moderatly silicified-oxidised QFBS. Strongly vuggy-oxidised quartz veining. Minor chlorite alteration. | 2011-10-10 |  | 0.385 | 0.385 |  | 2.5 | 0.4 | 38 | 5 | 60 | 0.25 | 2 | 0.12 | 0.25 | 3 | 14 | 8 | 1.12 | 5 | 0.5 | 0.11 | 10 | 0.23 | 178 | 73 | 0.03 | 0.5 | 180 | 337 | 0.03 | 1 | 2 | 5 | 10 | 0.02 | 5 | 5 | 16 | 5 | 30 |  | 844
JR11TR0014 | Mark Garagan | 2011-06-28 | D100983 | CAD100983 | WH11135442 | 0 | 5 |  | QFBS is moderatly silicified and oxidised throughout. Minor quartz veining parallel to foliation. Minor crenulated folding | 2011-10-10 |  | 0.001 | 0.001 |  | 0.1 | 1.78 | 1 | 5 | 260 | 0.25 | 3 | 0.12 | 0.25 | 7 | 48 | 8 | 2.84 | 10 | 0.5 | 1.07 | 30 | 0.85 | 473 | 0.5 | 0.04 | 11 | 400 | 3 | 0.01 | 1 | 7 | 8 | 10 | 0.22 | 5 | 5 | 46 | 5 | 49 |  | 810
JR11TR0014 | Mark Garagan | 2011-06-28 | D100984 | CAD100984 | WH11135442 | 5 | 10 |  | QFBS is moderatly silicified and oxidised throughout. Minor quartz veining parallel to foliation. Minor crenulated folding | 2011-10-10 |  | 0.002 | 0.002 |  | 0.1 | 1.02 | 1 | 5 | 970 | 0.25 | 2 | 0.33 | 0.25 | 8 | 76 | 45 | 1.89 | 5 | 0.5 | 0.61 | 10 | 0.81 | 208 | 6 | 0.02 | 29 | 1310 | 2 | 0.13 | 1 | 5 | 22 | 10 | 0.13 | 5 | 5 | 168 | 5 | 29 |  | 811
JR11TR0014 | Mark Garagan | 2011-06-28 | D100985 | CAD100985 | WH11135442 | 10 | 15 |  | QFBS is moderatly silicified and oxidised. Moderate quartz veining | 2011-10-10 |  | 0.001 | 0.001 |  | 0.1 | 1.08 | 5 | 5 | 900 | 0.25 | 1 | 0.31 | 0.25 | 7 | 107 | 20 | 1.62 | 5 | 0.5 | 0.63 | 10 | 0.95 | 221 | 3 | 0.01 | 66 | 960 | 2 | 0.03 | 1 | 6 | 14 | 10 | 0.14 | 5 | 5 | 64 | 5 | 32 |  | 812
JR11TR0014 | Mark Garagan | 2011-06-28 | D100986 | CAD100986 | WH11135442 | 15 | 20 |  | QFBS is moderatly silicified and oxidised. Is storngly fragmented and contains minor quartz veining parallel to foliation | 2011-10-10 |  | 0.002 | 0.002 |  | 0.1 | 1.44 | 10 | 5 | 1150 | 0.25 | 1 | 0.19 | 0.25 | 10 | 76 | 48 | 2.77 | 10 | 1 | 0.61 | 10 | 0.91 | 406 | 2 | 0.01 | 34 | 730 | 1 | 0.02 | 1 | 7 | 9 | 10 | 0.13 | 5 | 5 | 100 | 5 | 63 |  | 813
JR11TR0014 | Mark Garagan | 2011-06-28 | D100987 | CAD100987 | WH11135442 | 20 | 25 |  | QFBS is moderatly silicified and strongly oxidisied. Minor vuggy quartz | 2011-10-10 |  | 0.002 | 0.002 |  | 0.2 | 1.58 | 21 | 5 | 900 | 0.25 | 1 | 0.2 | 0.25 | 10 | 92 | 49 | 2.96 | 10 | 0.5 | 0.5 | 10 | 1.16 | 453 | 1 | 0.01 | 49 | 750 | 6 | 0.03 | 1 | 7 | 10 | 10 | 0.1 | 5 | 5 | 101 | 5 | 53 |  | 814
JR11TR0014 | Mark Garagan | 2011-06-28 | D100988 | CAD100988 | WH11135442 | 25 | 30 |  | QFBS has moderate oxidation-silicification. Moderate vuggy-oxidisied quartz veining. | 2011-10-10 |  | 0.002 | 0.002 |  | 2.9 | 1.68 | 28 | 5 | 290 | 0.25 | 7 | 0.22 | 0.25 | 7 | 92 | 39 | 3.03 | 10 | 0.5 | 0.13 | 10 | 1.17 | 472 | 1 | 0.01 | 42 | 930 | 143 | 0.03 | 1 | 6 | 7 | 10 | 0.03 | 5 | 5 | 108 | 5 | 47 |  | 845
JR11TR0014 | Mark Garagan | 2011-06-28 | D100989 | CAD100989 | WH11135442 | 30 | 35 |  | QFBS is moderatly silicified-oxidised. Strong vuggy-oxidised quartz. Cubic hematite(used to be pyrite). Large tabular crystals(soft). | 2011-10-10 |  | 0.001 | 0.001 |  | 0.2 | 1.05 | 14 | 5 | 390 | 0.25 | 1 | 0.2 | 0.25 | 8 | 68 | 22 | 1.98 | 5 | 0.5 | 0.21 | 10 | 0.72 | 325 | 1 | 0.01 | 35 | 530 | 25 | 0.03 | 1 | 4 | 8 | 10 | 0.07 | 5 | 5 | 70 | 5 | 33 |  | 846
JR11TR0014 | Mark Garagan | 2011-06-28 | D100990 | CAD100990 | WH11135442 | 35 | 40 |  | QFBS has strong silicification-oxidation. Trace dessiminated pyrite and quartz veins. | 2011-10-10 |  | 0.002 | 0.002 |  | 0.3 | 1.21 | 9 | 5 | 690 | 0.25 | 1 | 0.3 | 0.25 | 8 | 69 | 38 | 2.07 | 5 | 0.5 | 0.42 | 10 | 0.75 | 288 | 1 | 0.01 | 36 | 990 | 25 | 0.05 | 1 | 5 | 11 | 10 | 0.11 | 5 | 5 | 91 | 5 | 45 |  | 847
JR11TR0014 | Mark Garagan | 2011-06-28 | D100991 | CAD100991 | WH11135442 | 40 | 45 |  | QFBS is strongly silcified-oxidised. Strong vuggy-oxidised quartz with trace brecciation. Black oxidation in vuggyness. | 2011-10-10 |  | 0.001 | 0.001 |  | 0.2 | 0.85 | 6 | 5 | 640 | 0.25 | 1 | 0.23 | 0.25 | 6 | 60 | 27 | 1.61 | 5 | 0.5 | 0.4 | 10 | 0.54 | 295 | 3 | 0.02 | 34 | 640 | 5 | 0.02 | 1 | 4 | 12 | 10 | 0.1 | 5 | 5 | 62 | 5 | 28 |  | 848
JR11TR0014 | Mark Garagan | 2011-06-28 | D100992 | CAD100992 | WH11135442 | 45 | 50 |  | QFBS is strongly silicifed-oxidised. Strong quartz veining(45-47m). Quartz is moderatly vuggy-brecciation. With extreme oxidation. | 2011-10-10 |  | 0.002 | 0.002 |  | 0.2 | 1.06 | 8 | 5 | 460 | 0.25 | 1 | 0.13 | 0.25 | 6 | 45 | 49 | 2.21 | 10 | 0.5 | 0.31 | 10 | 0.59 | 357 | 1 | 0.01 | 22 | 500 | 3 | 0.06 | 1 | 4 | 7 | 10 | 0.06 | 5 | 5 | 69 | 5 | 37 |  | 849