## RPSamples
MAPINFO_ID | SampleID | Sampler | Job | Mesh_Size | Name_in_GPS | Date | Easting | Northing | Comments | Au_PPB | Ag_PPB | Ag_ppm | Al_pct | As_PPM | B_PPM | Ba_PPM | Bi_PPM | Ca_pct | Cd_PPM | Co_PPM | Cr_PPM | Cu_PPM | Fe_pct | Ga_PPM | Hg_PPB | Hg_ppm | K_pct | La_PPM | Mg_pct | Mn_PPM | Mo_PPM | Na_pct | Ni_PPM | Pb_PPM | P_pct | S_pct | Sb_PPM | Sc_PPM | Se_PPM | Sr_PPM | Te_PPM | Th_PPM | Ti_pct | Tl_PPM | U_PPM | V_PPM | W_PPM | Zn_PPM
11 | CAG196288 | Pierre | WHI11001194 | 12 | Pyd055 G196288 | 2011-08-08 | 552801 | 7022874 |  | 0.1 | 45 | 0.045 | 1.32 | 8.4 | 0.5 | 116.5 | 0.1 | 0.28 | 0.1 | 9 | 19.4 | 15.35 | 2.4 | 5.3 | 6 | 0.006 | 0.08 | 6.6 | 0.87 | 375 | 0.75 | 0.01 | 10 | 9.37 | 0.08 | 0.02 | 0.16 | 3.9 | 0.2 | 17.8 | 0.01 | 1.9 | 0.085 | 0.05 | 0.5 | 68 | 0.3 | 77.6
12 | CAG196294 | Pierre | WHI11001194 | 12 | Pyd061 G196294 | 2011-08-08 | 553971 | 7023077 |  | 0.1 | 51 | 0.051 | 1.23 | 5.7 | 0.5 | 114.9 | 0.14 | 0.29 | 0.08 | 10.2 | 16.3 | 12.31 | 2.6 | 4.4 | 10 | 0.01 | 0.07 | 5.8 | 0.73 | 398 | 0.61 | 0.015 | 7.7 | 10.89 | 0.056 | 0.01 | 0.14 | 3.7 | 0.05 | 23.1 | 0.01 | 2.7 | 0.065 | 0.08 | 1 | 58 | 0.3 | 61.4
13 | CAG199092 | Louise | WHI11001194 | 12 | 104 | 2011-08-08 | 552286 | 7025356 |  | 0.1 | 31 | 0.031 | 1.27 | 8.9 | 0.5 | 238.6 | 0.09 | 0.31 | 0.1 | 14.2 | 34.6 | 14.55 | 2.76 | 4.8 | 11 | 0.011 | 0.08 | 13.2 | 0.79 | 668 | 0.81 | 0.007 | 20.1 | 6.9 | 0.068 | 0.01 | 0.17 | 2.7 | 0.05 | 15 | 0.01 | 4.7 | 0.066 | 0.05 | 0.7 | 50 | 0.05 | 71.1
14 | CAG199115 | Louise | DAW11000337 | 12 | 128 | 2011-08-10 | 548776 | 7022618 |  | 0.1 | 29 | 0.029 | 1.14 | 3.6 | 0.5 | 81.7 | 0.09 | 0.33 | 0.08 | 9.8 | 25.6 | 11.09 | 2.3 | 4.5 | 2.5 | 0.0025 | 0.09 | 11 | 0.62 | 284 | 0.7 | 0.009 | 13.4 | 5.16 | 0.057 | 0.01 | 0.13 | 2.5 | 0.2 | 14.3 | 0.01 | 4.6 | 0.079 | 0.06 | 0.6 | 47 | 0.1 | 53.4
51 | CAG196296 | Pierre | WHI11001194 | 12 | Pyd063 G196296 | 2011-08-08 | 554360 | 7023879 |  | 0.2 | 21 | 0.021 | 1.18 | 6.4 | 0.5 | 139.9 | 0.07 | 0.3 | 0.08 | 8.2 | 18.6 | 10.89 | 2.18 | 4 | 11 | 0.011 | 0.1 | 7.8 | 0.64 | 319 | 0.47 | 0.011 | 10.9 | 4.83 | 0.062 | 0.01 | 0.13 | 2.6 | 0.05 | 21.4 | 0.01 | 3 | 0.081 | 0.06 | 0.4 | 48 | 0.2 | 52.7
56 | CAG196298 | Pierre | WHI11001194 | 12 | Pyd065 G196298 | 2011-08-08 | 554339 | 7023928 |  | 0.3 | 27 | 0.027 | 1.09 | 5.5 | 0.5 | 121.3 | 0.07 | 0.33 | 0.06 | 7.6 | 16.9 | 10.69 | 2.09 | 3.8 | 10 | 0.01 | 0.09 | 8.1 | 0.58 | 311 | 0.41 | 0.011 | 9.2 | 4.86 | 0.063 | 0.01 | 0.13 | 2.5 | 0.05 | 20.9 | 0.01 | 3.1 | 0.073 | 0.05 | 0.7 | 45 | 0.1 | 51.5
57 | CAG196901 | Pierre | WHI11001194 | 12 | Pyd068 G196901 | 2011-08-08 | 554346 | 7025060 |  | 0.3 | 59 | 0.059 | 1.34 | 5.5 | 1 | 184.6 | 0.11 | 0.49 | 0.16 | 10.6 | 29 | 14.97 | 2.37 | 4.1 | 16 | 0.016 | 0.09 | 12.5 | 0.65 | 556 | 0.83 | 0.015 | 17.7 | 8.27 | 0.073 | 0.01 | 0.2 | 2.8 | 0.1 | 28.2 | 0.01 | 4.1 | 0.083 | 0.06 | 2.2 | 50 | 0.3 | 68.3
58 | CAG199089 | Louise | WHI11001194 | 12 | 101 | 2011-08-08 | 551401 | 7025689 |  | 0.3 | 44 | 0.044 | 1.25 | 6.4 | 0.5 | 148.1 | 0.07 | 0.31 | 0.09 | 11.7 | 32.5 | 15.6 | 2.41 | 4.5 | 14 | 0.014 | 0.07 | 9.1 | 0.78 | 453 | 0.69 | 0.007 | 15.5 | 5.58 | 0.053 | 0.01 | 0.16 | 2.9 | 0.05 | 14.4 | 0.01 | 3.2 | 0.065 | 0.05 | 0.4 | 51 | 0.05 | 65.2
59 | CAG199097 | Louise | WHI11001194 | 12 | 109 | 2011-08-08 | 553127 | 7025256 |  | 0.3 | 37 | 0.037 | 1.1 | 6 | 0.5 | 188.4 | 0.07 | 0.33 | 0.07 | 11.8 | 28.5 | 11.77 | 2.29 | 4 | 11 | 0.011 | 0.07 | 10.5 | 0.65 | 510 | 0.57 | 0.007 | 17.2 | 6.32 | 0.063 | 0.01 | 0.14 | 2.2 | 0.1 | 19.3 | 0.01 | 3.7 | 0.06 | 0.04 | 0.9 | 42 | 0.2 | 60.9
60 | CAG199100 | Louise | WHI11001194 | 12 | 112 | 2011-08-08 | 553664 | 7025105 |  | 0.3 | 40 | 0.04 | 1.15 | 6.6 | 0.5 | 199.9 | 0.28 | 0.43 | 0.09 | 12.3 | 29.5 | 13.04 | 2.51 | 4.2 | 16 | 0.016 | 0.07 | 12.3 | 0.61 | 766 | 0.68 | 0.011 | 18.6 | 8.03 | 0.085 | 0.01 | 0.19 | 2.5 | 0.05 | 25 | 0.01 | 4.8 | 0.064 | 0.05 | 1.1 | 49 | 0.3 | 66.1
61 | CAG199114 | Louise | WHI11001194 | 12 | 127 | 2011-08-09 | 550582 | 7027437 |  | 0.3 | 38 | 0.038 | 1.16 | 6.7 | 0.5 | 153.5 | 0.07 | 0.45 | 0.14 | 12.4 | 24.7 | 18.5 | 2.54 | 4.1 | 10 | 0.01 | 0.07 | 7.1 | 0.72 | 584 | 0.57 | 0.016 | 13.4 | 5.07 | 0.086 | 0.01 | 0.25 | 3.2 | 0.1 | 24.1 | 0.01 | 2.1 | 0.064 | 0.04 | 0.5 | 58 | 0.2 | 68.8
79 | CAG196907 | Pierre | WHI11001194 | 12 | Pyd074 G196907 | 2011-08-09 | 545405 | 7026378 |  | 0.4 | 68 | 0.068 | 1.16 | 6.1 | 0.5 | 160.3 | 0.06 | 0.3 | 0.09 | 9.1 | 31.9 | 23.28 | 1.96 | 3.1 | 16 | 0.016 | 0.07 | 9.7 | 0.67 | 337 | 0.52 | 0.005 | 20.1 | 4.67 | 0.066 | 0.01 | 0.14 | 1.9 | 0.2 | 21.4 | 0.01 | 3.1 | 0.053 | 0.04 | 0.6 | 42 | 0.05 | 56.3
80 | CAG196912 | Pierre | WHI11001194 | 12 | Pyd079 G196912 | 2011-08-09 | 545673 | 7027841 |  | 0.4 | 51 | 0.051 | 1.23 | 7 | 0.5 | 126.7 | 0.08 | 0.34 | 0.12 | 8.7 | 33 | 25.34 | 2.17 | 3.7 | 14 | 0.014 | 0.06 | 8.2 | 0.63 | 318 | 0.56 | 0.008 | 18.5 | 5.45 | 0.073 | 0.01 | 0.16 | 2.3 | 0.1 | 22 | 0.05 | 2.2 | 0.048 | 0.03 | 0.6 | 50 | 0.05 | 48.1
81 | CAG196924 | Pierre | DAW11000337 | 12 | Pyd091 G196924 | 2011-08-10 | 547180 | 7021122 |  | 0.4 | 26 | 0.026 | 0.81 | 3.1 | 0.5 | 79.6 | 0.06 | 0.33 | 0.08 | 8.1 | 23.1 | 12.19 | 1.59 | 2.4 | 2.5 | 0.0025 | 0.06 | 8.2 | 0.49 | 217 | 0.43 | 0.007 | 16.5 | 3.9 | 0.088 | 0.01 | 0.09 | 1.3 | 0.2 | 20.9 | 0.01 | 3.4 | 0.051 | 0.04 | 1 | 29 | 0.1 | 40.8
82 | CAG199111 | Louise | WHI11001194 | 12 | 124 | 2011-08-09 | 550035 | 7027337 |  | 0.4 | 44 | 0.044 | 1.26 | 10.7 | 0.5 | 208.1 | 0.06 | 0.32 | 0.11 | 14.7 | 26.1 | 23.94 | 2.86 | 5 | 10 | 0.01 | 0.09 | 5.6 | 0.87 | 489 | 0.74 | 0.017 | 11.9 | 5.15 | 0.059 | 0.02 | 0.2 | 3.9 | 0.2 | 14.1 | 0.05 | 1.6 | 0.072 | 0.04 | 0.3 | 71 | 0.05 | 73.8
83 | CAG199125 | Louise | DAW11000337 | 12 | 138 | 2011-08-10 | 548651 | 7019940 |  | 0.4 | 19 | 0.019 | 0.75 | 2.9 | 0.5 | 66.8 | 0.06 | 0.31 | 0.07 | 6.4 | 16.1 | 8.36 | 1.55 | 2.8 | 2.5 | 0.0025 | 0.05 | 6.9 | 0.43 | 248 | 0.34 | 0.006 | 9.4 | 4.08 | 0.062 | 0.01 | 0.1 | 1.7 | 0.2 | 18.3 | 0.01 | 2.6 | 0.048 | 0.04 | 0.5 | 31 | 0.05 | 41.5
107 | CAG196299 | Pierre | WHI11001194 | 12 | Pyd066 G196299 | 2011-08-08 | 554267 | 7024414 |  | 0.5 | 29 | 0.029 | 1.19 | 9.9 | 0.5 | 135.1 | 0.09 | 0.32 | 0.09 | 10.9 | 20 | 12.91 | 2.68 | 4.2 | 6 | 0.006 | 0.11 | 9.6 | 0.64 | 527 | 0.68 | 0.01 | 11.6 | 5.9 | 0.068 | 0.01 | 0.17 | 2.8 | 0.05 | 21.6 | 0.01 | 3.8 | 0.076 | 0.06 | 1 | 51 | 0.1 | 59.5
108 | CAG199094 | Louise | WHI11001194 | 12 | 106 | 2011-08-08 | 552737 | 7025424 |  | 0.5 | 53 | 0.053 | 1.34 | 6.9 | 0.5 | 203.2 | 0.13 | 0.65 | 0.24 | 13.4 | 38.3 | 19.33 | 2.79 | 5.8 | 13 | 0.013 | 0.15 | 18.1 | 0.8 | 513 | 0.98 | 0.01 | 26.2 | 10.13 | 0.078 | 0.01 | 0.22 | 3.2 | 0.1 | 38.9 | 0.01 | 6 | 0.069 | 0.09 | 1 | 58 | 0.2 | 85.5
109 | CAG199108 | Louise | WHI11001194 | 12 | 121 | 2011-08-09 | 549114 | 7027479 |  | 0.5 | 43 | 0.043 | 1.34 | 6 | 0.5 | 143.8 | 0.07 | 0.34 | 0.14 | 16.3 | 26.3 | 24.86 | 2.75 | 4.8 | 9 | 0.009 | 0.08 | 5.3 | 0.85 | 587 | 0.76 | 0.014 | 13.2 | 6.04 | 0.068 | 0.01 | 0.18 | 3.1 | 0.05 | 17.2 | 0.01 | 1.5 | 0.074 | 0.05 | 0.3 | 63 | 0.05 | 89.8
110 | CAG199120 | Louise | DAW11000337 | 12 | 133 | 2011-08-10 | 549260 | 7021453 |  | 0.5 | 24 | 0.024 | 1.15 | 5.6 | 0.5 | 89.5 | 0.11 | 0.3 | 0.1 | 11.6 | 22.5 | 13.65 | 2.69 | 4.7 | 2.5 | 0.0025 | 0.07 | 8.1 | 0.74 | 466 | 0.57 | 0.006 | 12 | 5.44 | 0.06 | 0.01 | 0.17 | 2.7 | 0.2 | 17.8 | 0.01 | 3.6 | 0.064 | 0.04 | 0.4 | 55 | 0.1 | 63.3
138 | CAG196289 | Pierre | WHI11001194 | 12 | Pyd056 G196289 | 2011-08-08 | 552753 | 7022919 |  | 0.6 | 95 | 0.095 | 1.77 | 6.3 | 1 | 157.6 | 0.1 | 0.38 | 0.12 | 12.2 | 23.9 | 17.91 | 3.01 | 6.1 | 20 | 0.02 | 0.06 | 6.8 | 1.06 | 483 | 0.67 | 0.01 | 14.1 | 7.29 | 0.071 | 0.03 | 0.2 | 4.7 | 0.2 | 26.5 | 0.01 | 1.8 | 0.096 | 0.05 | 0.5 | 76 | 0.1 | 107.1
139 | CAG196291 | Pierre | WHI11001194 | 12 | Pyd058 G196291 | 2011-08-08 | 553005 | 7023072 |  | 0.6 | 89 | 0.089 | 1.45 | 5.1 | 1 | 179.7 | 0.1 | 0.59 | 0.12 | 10.7 | 27.5 | 17.3 | 2.48 | 5.2 | 24 | 0.024 | 0.06 | 7.4 | 0.79 | 618 | 0.56 | 0.014 | 12.7 | 6.97 | 0.057 | 0.03 | 0.2 | 4.3 | 0.2 | 34.6 | 0.04 | 2 | 0.087 | 0.04 | 0.7 | 57 | 0.3 | 66.1
140 | CAG196902 | Pierre | WHI11001194 | 12 | Pyd069 G196902 | 2011-08-09 | 544032 | 7026165 |  | 0.6 | 86 | 0.086 | 1.3 | 9.4 | 0.5 | 270.5 | 0.06 | 0.36 | 0.22 | 15.3 | 91.5 | 19.78 | 2.39 | 2.9 | 12 | 0.012 | 0.05 | 10.9 | 0.81 | 1082 | 0.61 | 0.005 | 55.1 | 4.42 | 0.073 | 0.01 | 0.18 | 2.4 | 0.3 | 28.7 | 0.01 | 3 | 0.042 | 0.05 | 0.7 | 41 | 0.05 | 54
141 | CAG196923 | Pierre | DAW11000337 | 12 | Pyd090 G196923 | 2011-08-10 | 546748 | 7021496 |  | 0.6 | 39 | 0.039 | 0.91 | 3.6 | 1 | 106.2 | 0.08 | 0.34 | 0.14 | 9.8 | 25.3 | 15.69 | 1.79 | 2.7 | 10 | 0.01 | 0.07 | 10.1 | 0.55 | 373 | 0.59 | 0.008 | 19 | 4.83 | 0.084 | 0.01 | 0.12 | 1.5 | 0.4 | 23.5 | 0.01 | 3.8 | 0.057 | 0.06 | 1 | 33 | 0.1 | 48.8
142 | CAG196926 | Pierre | DAW11000337 | 12 | Pyd093 G196926 | 2011-08-10 | 547281 | 7021045 |  | 0.6 | 28 | 0.028 | 0.94 | 3.2 | 0.5 | 87 | 0.07 | 0.35 | 0.09 | 8.7 | 23.3 | 12.55 | 1.72 | 3 | 16 | 0.016 | 0.07 | 9.4 | 0.53 | 258 | 0.45 | 0.009 | 17.3 | 4.61 | 0.069 | 0.01 | 0.11 | 1.4 | 0.1 | 21.9 | 0.01 | 3.5 | 0.061 | 0.06 | 1.1 | 32 | 0.05 | 46.1
143 | CAG199095 | Louise | WHI11001194 | 12 | 107 | 2011-08-08 | 552862 | 7025366 |  | 0.6 | 43 | 0.043 | 1.13 | 7.3 | 0.5 | 241.7 | 0.11 | 0.39 | 0.12 | 13.6 | 28.7 | 13.5 | 2.43 | 4 | 13 | 0.013 | 0.07 | 12.1 | 0.65 | 1186 | 0.67 | 0.009 | 18.6 | 6.06 | 0.066 | 0.01 | 0.17 | 2.4 | 0.05 | 22.9 | 0.01 | 4 | 0.061 | 0.04 | 1.1 | 44 | 0.1 | 65.1
144 | CAG199116 | Louise | DAW11000337 | 12 | 129 | 2011-08-10 | 549171 | 7022311 |  | 0.6 | 54 | 0.054 | 0.99 | 4.3 | 0.5 | 104.4 | 0.08 | 0.36 | 0.09 | 8.7 | 28.3 | 13.19 | 1.93 | 3.5 | 7 | 0.007 | 0.09 | 10.8 | 0.55 | 322 | 0.62 | 0.01 | 16.3 | 6.39 | 0.063 | 0.01 | 0.14 | 2.1 | 0.3 | 18.8 | 0.01 | 3.9 | 0.072 | 0.07 | 0.8 | 40 | 0.1 | 59.3
146 | CAG197057 | Leif | DAW11000337 | 12 | G197057 | 2011-08-10 | 552388 | 7018712 |  | 0.6 | 23 | 0.023 | 0.98 | 3 | 0.5 | 85.8 | 0.06 | 0.63 | 0.08 | 7 | 15.8 | 8.99 | 2.09 | 4.1 | 5 | 0.005 | 0.06 | 9.8 | 0.51 | 302 | 0.28 | 0.017 | 9.8 | 4.57 | 0.124 | 0.01 | 0.15 | 2.7 | 0.1 | 28.5 | 0.01 | 3 | 0.071 | 0.06 | 3.1 | 45 | 0.2 | 54.5
160 | CAG196292 | Pierre | WHI11001194 | 12 | Pyd059 G196292 | 2011-08-08 | 553367 | 7023060 |  | 0.7 | 92 | 0.092 | 1.43 | 6.2 | 1 | 176.3 | 0.14 | 0.54 | 0.21 | 11.7 | 24.8 | 17.62 | 2.56 | 4.6 | 33 | 0.033 | 0.08 | 9.8 | 0.78 | 573 | 0.76 | 0.019 | 14.6 | 9.79 | 0.07 | 0.03 | 0.25 | 4.3 | 0.3 | 30.2 | 0.01 | 2.8 | 0.086 | 0.08 | 0.9 | 64 | 0.8 | 87.4
161 | CAG196922 | Pierre | DAW11000337 | 12 | Pyd089 G196922 | 2011-08-10 | 546384 | 7021876 |  | 0.7 | 40 | 0.04 | 1.14 | 5.2 | 1 | 126.7 | 0.1 | 0.39 | 0.13 | 11.8 | 32.6 | 19.86 | 2.28 | 3.2 | 15 | 0.015 | 0.1 | 10.5 | 0.73 | 367 | 0.73 | 0.009 | 24.1 | 5.93 | 0.08 | 0.01 | 0.15 | 1.6 | 0.2 | 25.9 | 0.01 | 4.1 | 0.067 | 0.07 | 1.2 | 42 | 0.1 | 59.3
163 | CAG199102 | Louise | WHI11001194 | 12 | 115 | 2011-08-09 | 547606 | 7028100 |  | 0.7 | 40 | 0.04 | 1.16 | 4.2 | 0.5 | 175.5 | 0.04 | 0.57 | 0.11 | 11 | 16.5 | 16.65 | 2.43 | 4 | 8 | 0.008 | 0.11 | 9.5 | 0.72 | 1146 | 0.36 | 0.011 | 12.7 | 3.85 | 0.165 | 0.01 | 0.14 | 2.8 | 0.1 | 27.4 | 0.01 | 3.7 | 0.057 | 0.06 | 0.5 | 45 | 0.1 | 59.4
164 | CAG199103 | Louise | WHI11001194 | 12 | 116 | 2011-08-09 | 547711 | 7028028 |  | 0.7 | 28 | 0.028 | 1.16 | 5.7 | 0.5 | 156.9 | 0.04 | 0.44 | 0.09 | 12.2 | 17.9 | 18.18 | 2.75 | 4 | 8 | 0.008 | 0.1 | 9.1 | 0.72 | 645 | 0.51 | 0.013 | 13.2 | 4.35 | 0.111 | 0.01 | 0.17 | 2.9 | 0.05 | 20.6 | 0.01 | 3.2 | 0.056 | 0.05 | 0.4 | 48 | 0.05 | 65.1
170 | CAG197056 | Leif | DAW11000337 | 12 | G197056 | 2011-08-10 | 552940 | 7019137 |  | 0.7 | 33 | 0.033 | 1.05 | 3.6 | 0.5 | 84.9 | 0.07 | 0.63 | 0.09 | 7.5 | 16 | 10.91 | 2.45 | 4.4 | 2.5 | 0.0025 | 0.07 | 9.4 | 0.54 | 347 | 0.36 | 0.016 | 9.5 | 5.09 | 0.116 | 0.01 | 0.18 | 3.2 | 0.1 | 28.9 | 0.01 | 2.8 | 0.072 | 0.07 | 4.9 | 50 | 0.2 | 53.9
197 | CAG199113 | Louise | WHI11001194 | 12 | 126 | 2011-08-09 | 550509 | 7027373 |  | 0.8 | 48 | 0.048 | 1.16 | 10 | 0.5 | 167.6 | 0.07 | 0.29 | 0.14 | 10 | 31.6 | 20.1 | 2.36 | 4.5 | 11 | 0.011 | 0.07 | 8 | 0.74 | 314 | 0.78 | 0.008 | 14.4 | 7.75 | 0.05 | 0.01 | 0.18 | 2.8 | 0.05 | 15.8 | 0.01 | 2.6 | 0.06 | 0.05 | 0.4 | 55 | 0.05 | 81.6
640 | CAG199098 | Louise | WHI11001194 | 12 | 110 | 2011-08-08 | 553812 | 7025040 |  | 3.8 | 48 | 0.048 | 1.28 | 7.1 | 0.5 | 195.2 | 0.12 | 0.42 | 0.1 | 13.3 | 30.8 | 15.18 | 2.65 | 4.5 | 12 | 0.012 | 0.08 | 11.9 | 0.71 | 455 | 0.67 | 0.011 | 19.7 | 7.98 | 0.072 | 0.01 | 0.21 | 2.7 | 0.05 | 25.4 | 0.01 | 4.3 | 0.067 | 0.06 | 1.3 | 51 | 0.2 | 74.4
650 | CAG196914 | Pierre | DAW11000337 | 12 | Pyd081 G196914 | 2011-08-10 | 544877 | 7023960 |  | 4 | 79 | 0.079 | 1.16 | 7.3 | 2 | 126.9 | 0.53 | 0.3 | 0.23 | 15.3 | 32.5 | 18.97 | 2.32 | 3.5 | 15 | 0.015 | 0.08 | 12.2 | 0.61 | 687 | 0.93 | 0.006 | 24.7 | 7.56 | 0.078 | 0.04 | 0.22 | 1.8 | 0.2 | 22 | 0.03 | 4 | 0.06 | 0.09 | 0.8 | 42 | 0.2 | 62.6
677 | CAG196905 | Pierre | WHI11001194 | 12 | Pyd072 G196905 | 2011-08-09 | 545289 | 7026228 |  | 4.7 | 81 | 0.081 | 1.26 | 10.7 | 0.5 | 186.8 | 0.08 | 0.39 | 0.2 | 12.9 | 49.4 | 21.68 | 2.35 | 3.1 | 20 | 0.02 | 0.05 | 12.4 | 0.65 | 801 | 0.68 | 0.006 | 34.9 | 5.2 | 0.078 | 0.01 | 0.19 | 2.4 | 0.4 | 29.1 | 0.01 | 3.6 | 0.046 | 0.05 | 1.3 | 44 | 0.05 | 52.6
691 | CAG196920 | Pierre | DAW11000337 | 12 | Pyd087 G196920 | 2011-08-10 | 546026 | 7022337 |  | 5.2 | 34 | 0.034 | 0.98 | 3.8 | 0.5 | 100.6 | 0.08 | 0.35 | 0.12 | 9.9 | 23.1 | 14.13 | 1.86 | 2.9 | 2.5 | 0.0025 | 0.08 | 9.4 | 0.56 | 346 | 0.48 | 0.009 | 16.8 | 4.65 | 0.081 | 0.01 | 0.12 | 1.5 | 0.2 | 20.8 | 0.01 | 3.6 | 0.062 | 0.06 | 1.1 | 36 | 0.1 | 49.7
708 | CAG197055 | Leif | DAW11000337 | 12 | G197055 | 2011-08-10 | 552978 | 7019262 |  | 5.7 | 48 | 0.048 | 1.04 | 3.9 | 0.5 | 127.4 | 0.07 | 0.64 | 0.11 | 7 | 17.4 | 12.43 | 2.04 | 3.7 | 15 | 0.015 | 0.09 | 7.9 | 0.55 | 368 | 0.33 | 0.02 | 11.4 | 4.67 | 0.094 | 0.01 | 0.22 | 2.9 | 0.2 | 30.8 | 0.01 | 2 | 0.079 | 0.08 | 0.6 | 49 | 0.3 | 49.1
715 | CAG196910 | Pierre | WHI11001194 | 12 | Pyd077 G196910 | 2011-08-09 | 545655 | 7026915 |  | 6 | 107 | 0.107 | 1.21 | 7.2 | 0.5 | 176.3 | 0.1 | 0.39 | 0.18 | 10.8 | 37.1 | 23.69 | 2.07 | 3.4 | 17 | 0.017 | 0.06 | 11.4 | 0.68 | 518 | 0.64 | 0.007 | 23.9 | 6.21 | 0.072 | 0.02 | 0.13 | 2.3 | 0.3 | 28.4 | 0.01 | 3.1 | 0.054 | 0.05 | 1.1 | 42 | 0.05 | 57.2
717 | CAG197051 | Leif | DAW11000337 | 12 | G197051 | 2011-08-10 | 554022 | 7019546 |  | 6.1 | 85 | 0.085 | 1.42 | 5 | 0.5 | 203.1 | 0.14 | 0.61 | 0.25 | 11.2 | 22.6 | 15.04 | 2.53 | 4.7 | 36 | 0.036 | 0.06 | 13 | 0.57 | 872 | 0.6 | 0.021 | 15.1 | 8.8 | 0.067 | 0.04 | 0.28 | 3.2 | 0.2 | 40.4 | 0.03 | 3.2 | 0.079 | 0.08 | 1.7 | 48 | 0.2 | 71.6
725 | CAG199112 | Louise | WHI11001194 | 12 | 125 | 2011-08-09 | 550379 | 7027399 |  | 6.6 | 38 | 0.038 | 1.12 | 7.2 | 0.5 | 156.3 | 0.06 | 0.43 | 0.17 | 13.9 | 23.4 | 20.01 | 2.89 | 4 | 8 | 0.008 | 0.07 | 6.1 | 0.72 | 752 | 0.58 | 0.016 | 13.1 | 4.85 | 0.085 | 0.01 | 0.22 | 3.3 | 0.1 | 22.3 | 0.01 | 1.8 | 0.063 | 0.03 | 0.5 | 64 | 0.1 | 70.6
225 | CAG196909 | Pierre | WHI11001194 | 12 | Pyd076 G196909 | 2011-08-09 | 545693 | 7026846 |  | 0.9 | 128 | 0.128 | 1.53 | 10.6 | 0.5 | 165.6 | 0.27 | 0.35 | 0.34 | 14.1 | 48.3 | 33.13 | 2.94 | 4.6 | 13 | 0.013 | 0.09 | 9.6 | 1.05 | 569 | 1.53 | 0.011 | 20.8 | 11.9 | 0.07 | 0.07 | 0.24 | 3.3 | 0.7 | 35.2 | 0.13 | 2.9 | 0.05 | 0.05 | 0.8 | 60 | 0.05 | 116.2
226 | CAG196911 | Pierre | WHI11001194 | 12 | Pyd078 G196911 | 2011-08-09 | 545699 | 7027366 |  | 0.9 | 80 | 0.08 | 1.13 | 5.2 | 0.5 | 138 | 0.13 | 0.33 | 0.13 | 9.1 | 26.8 | 15.42 | 1.91 | 3.2 | 20 | 0.02 | 0.04 | 9.8 | 0.54 | 361 | 0.5 | 0.007 | 14.7 | 7.3 | 0.074 | 0.01 | 0.16 | 2.1 | 0.05 | 23.1 | 0.01 | 2.5 | 0.045 | 0.04 | 0.6 | 40 | 0.1 | 44.3
227 | CAG196918 | Pierre | DAW11000337 | 12 | Pyd085 G196918 | 2011-08-10 | 545913 | 7022681 |  | 0.9 | 60 | 0.06 | 0.95 | 4.4 | 0.5 | 98.2 | 0.11 | 0.32 | 0.19 | 10.8 | 28.7 | 17.44 | 1.85 | 2.8 | 15 | 0.015 | 0.06 | 12 | 0.54 | 414 | 0.7 | 0.006 | 22.9 | 5.72 | 0.07 | 0.01 | 0.13 | 1.5 | 0.3 | 23.4 | 0.01 | 4 | 0.056 | 0.06 | 1.2 | 34 | 0.1 | 58.4
228 | CAG199091 | Louise | WHI11001194 | 12 | 103 | 2011-08-08 | 552164 | 7025278 |  | 0.9 | 38 | 0.038 | 1.19 | 5.7 | 0.5 | 156.3 | 0.09 | 0.33 | 0.09 | 10.5 | 22.9 | 13.05 | 2.5 | 4.6 | 17 | 0.017 | 0.06 | 10.4 | 0.66 | 354 | 0.63 | 0.007 | 13.3 | 5.78 | 0.067 | 0.01 | 0.19 | 2.8 | 0.05 | 18.3 | 0.01 | 3.7 | 0.066 | 0.04 | 0.5 | 45 | 0.1 | 60.2
229 | CAG199093 | Louise | WHI11001194 | 12 | 105 | 2011-08-08 | 552689 | 7025395 |  | 0.9 | 37 | 0.037 | 1.15 | 5.2 | 0.5 | 196.4 | 0.07 | 0.32 | 0.08 | 10.6 | 29.1 | 11.6 | 2.24 | 3.9 | 9 | 0.009 | 0.07 | 10.9 | 0.69 | 405 | 0.57 | 0.007 | 16.1 | 5.64 | 0.06 | 0.01 | 0.14 | 2.3 | 0.05 | 16.2 | 0.01 | 3.9 | 0.059 | 0.05 | 0.6 | 42 | 0.1 | 61.2
230 | CAG199099 | Louise | WHI11001194 | 12 | 111 | 2011-08-08 | 553749 | 7025146 |  | 0.9 | 77 | 0.077 | 1.18 | 5.6 | 1 | 239.2 | 0.16 | 0.64 | 0.18 | 9.4 | 31.9 | 18.63 | 2.28 | 3.9 | 28 | 0.028 | 0.06 | 10.2 | 0.62 | 473 | 0.48 | 0.023 | 24 | 9.24 | 0.071 | 0.03 | 0.38 | 2.8 | 0.05 | 31.4 | 0.02 | 3.4 | 0.071 | 0.06 | 0.8 | 51 | 0.3 | 65.4
231 | CAG199106 | Louise | WHI11001194 | 12 | 119 | 2011-08-09 | 548326 | 7027733 |  | 0.9 | 37 | 0.037 | 1.37 | 6 | 0.5 | 193.8 | 0.06 | 0.42 | 0.13 | 16.1 | 24.1 | 27.74 | 3.05 | 4.9 | 17 | 0.017 | 0.14 | 8.2 | 0.83 | 672 | 0.76 | 0.014 | 14.7 | 4.81 | 0.092 | 0.01 | 0.18 | 3.2 | 0.05 | 19.6 | 0.03 | 2.5 | 0.078 | 0.06 | 0.6 | 61 | 0.05 | 89.5
232 | CAG199123 | Louise | DAW11000337 | 12 | 136 | 2011-08-10 | 548718 | 7020103 |  | 0.9 | 26 | 0.026 | 0.88 | 3.3 | 0.5 | 77.4 | 0.06 | 0.33 | 0.09 | 7.2 | 19.4 | 9.86 | 1.79 | 3.2 | 11 | 0.011 | 0.05 | 7.9 | 0.48 | 256 | 0.35 | 0.007 | 11.1 | 4.45 | 0.06 | 0.01 | 0.12 | 2 | 0.1 | 20.2 | 0.01 | 3 | 0.059 | 0.04 | 0.6 | 37 | 0.05 | 47.4
261 | CAG196290 | Pierre | WHI11001194 | 12 | Pyd057 G196290 | 2011-08-08 | 552924 | 7022996 |  | 1 | 60 | 0.06 | 1.4 | 9.6 | 0.5 | 128.6 | 0.11 | 0.31 | 0.13 | 13.1 | 20.6 | 15.71 | 3 | 5.2 | 10 | 0.01 | 0.07 | 6.1 | 0.92 | 645 | 0.82 | 0.01 | 11.2 | 9.12 | 0.077 | 0.02 | 0.23 | 3.9 | 0.1 | 20.4 | 0.05 | 1.8 | 0.082 | 0.05 | 0.4 | 76 | 0.4 | 90.9
262 | CAG196916 | Pierre | DAW11000337 | 12 | Pyd083 G196916 | 2011-08-10 | 545414 | 7023547 |  | 1 | 73 | 0.073 | 1.05 | 5.4 | 1 | 91.8 | 0.19 | 0.31 | 0.2 | 11.7 | 30.7 | 18.68 | 2.01 | 2.9 | 11 | 0.011 | 0.07 | 12.6 | 0.56 | 371 | 0.9 | 0.006 | 24.5 | 6.59 | 0.056 | 0.01 | 0.15 | 1.6 | 0.4 | 21.9 | 0.02 | 3.7 | 0.06 | 0.08 | 2.3 | 36 | 0.1 | 65.1
264 | CAG199090 | Louise | WHI11001194 | 12 | 102 | 2011-08-08 | 552094 | 7025369 |  | 1 | 33 | 0.033 | 1.26 | 6.8 | 0.5 | 226.7 | 0.08 | 0.37 | 0.09 | 11.5 | 32.9 | 13.2 | 2.48 | 4.7 | 12 | 0.012 | 0.07 | 12.8 | 0.75 | 474 | 0.6 | 0.007 | 18 | 6.22 | 0.079 | 0.01 | 0.15 | 2.6 | 0.05 | 16.3 | 0.01 | 4.3 | 0.066 | 0.05 | 0.7 | 47 | 0.1 | 64
265 | CAG199096 | Louise | WHI11001194 | 12 | 108 | 2011-08-08 | 552985 | 7025279 |  | 1 | 92 | 0.092 | 1.23 | 6.1 | 0.5 | 188.2 | 0.3 | 0.4 | 0.24 | 10.1 | 28.2 | 13.96 | 2.45 | 5.3 | 18 | 0.018 | 0.06 | 22.8 | 0.52 | 546 | 0.92 | 0.008 | 15 | 13.66 | 0.06 | 0.01 | 0.22 | 2.8 | 0.05 | 28.7 | 0.01 | 7.4 | 0.062 | 0.07 | 1.8 | 47 | 0.3 | 77.7
266 | CAG199101 | Louise | WHI11001194 | 12 | 114 | 2011-08-09 | 547572 | 7027981 |  | 1 | 41 | 0.041 | 1.29 | 6.5 | 0.5 | 157.4 | 0.07 | 0.39 | 0.12 | 13.1 | 19.3 | 21.21 | 3.04 | 4.8 | 9 | 0.009 | 0.09 | 10.1 | 0.72 | 440 | 0.81 | 0.012 | 12.6 | 5 | 0.091 | 0.01 | 0.16 | 3 | 0.2 | 18 | 0.02 | 3.2 | 0.06 | 0.06 | 0.6 | 56 | 0.05 | 80.8
267 | CAG199122 | Louise | DAW11000337 | 12 | 135 | 2011-08-10 | 548905 | 7020654 |  | 1 | 35 | 0.035 | 0.99 | 3.6 | 0.5 | 94.2 | 0.07 | 0.36 | 0.08 | 7.7 | 20.5 | 11.26 | 1.9 | 3.6 | 2.5 | 0.0025 | 0.06 | 8.3 | 0.53 | 266 | 0.44 | 0.009 | 11.9 | 4.84 | 0.058 | 0.01 | 0.15 | 2.3 | 0.2 | 23.4 | 0.02 | 3 | 0.066 | 0.05 | 0.7 | 40 | 0.2 | 50.2
271 | CAG197061 | Leif | DAW11000337 | 12 | G197061 | 2011-08-10 | 551387 | 7018024 |  | 1 | 28 | 0.028 | 1.18 | 3.5 | 0.5 | 103.2 | 0.06 | 0.66 | 0.08 | 8.5 | 17.4 | 10.79 | 2.34 | 4.6 | 9 | 0.009 | 0.06 | 10.6 | 0.6 | 353 | 0.39 | 0.018 | 10.5 | 5.11 | 0.133 | 0.01 | 0.16 | 3 | 0.2 | 33.6 | 0.01 | 3.8 | 0.075 | 0.05 | 3 | 46 | 0.2 | 61.2
320 | CAG196921 | Pierre | DAW11000337 | 12 | Pyd088 G196921 | 2011-08-10 | 546120 | 7022313 |  | 1.2 | 63 | 0.063 | 1.14 | 5 | 2 | 133.7 | 0.1 | 0.47 | 0.18 | 12.5 | 27.6 | 20.7 | 2.09 | 3.5 | 20 | 0.02 | 0.08 | 13.2 | 0.6 | 428 | 0.58 | 0.011 | 22.2 | 6.09 | 0.075 | 0.01 | 0.19 | 2 | 0.4 | 31.3 | 0.01 | 3.8 | 0.075 | 0.08 | 1.6 | 41 | 0.1 | 63.5
325 | CAG199107 | Louise | WHI11001194 | 12 | 120 | 2011-08-09 | 548949 | 7027558 |  | 1.2 | 41 | 0.041 | 1.39 | 6.4 | 0.5 | 167.8 | 0.07 | 0.46 | 0.14 | 14.8 | 24 | 30.73 | 2.9 | 4.7 | 14 | 0.014 | 0.1 | 6.9 | 0.86 | 528 | 0.58 | 0.013 | 16.4 | 5.38 | 0.063 | 0.01 | 0.26 | 3.8 | 0.05 | 25.2 | 0.01 | 2 | 0.069 | 0.05 | 0.6 | 60 | 0.05 | 72.4
342 | CAG196904 | Pierre | WHI11001194 | 12 | Pyd071 G196904 | 2011-08-09 | 544184 | 7026177 |  | 1.3 | 51 | 0.051 | 1.31 | 8.3 | 0.5 | 138.1 | 0.08 | 0.38 | 0.14 | 10.8 | 37.8 | 13.87 | 2.21 | 3.3 | 11 | 0.011 | 0.05 | 12.6 | 0.62 | 481 | 0.49 | 0.005 | 23.3 | 6.27 | 0.083 | 0.01 | 0.2 | 2 | 0.05 | 25.1 | 0.01 | 4.6 | 0.052 | 0.06 | 0.8 | 38 | 0.1 | 52.9
343 | CAG196906 | Pierre | WHI11001194 | 12 | Pyd073 G196906 | 2011-08-09 | 545353 | 7026207 |  | 1.3 | 55 | 0.055 | 1.24 | 7 | 0.5 | 201 | 0.07 | 0.36 | 0.11 | 10.4 | 28.5 | 31.08 | 2.34 | 3.9 | 9 | 0.009 | 0.09 | 10.7 | 0.76 | 389 | 0.62 | 0.006 | 18.2 | 5.69 | 0.101 | 0.01 | 0.14 | 2.3 | 0.05 | 21.7 | 0.05 | 3.7 | 0.061 | 0.05 | 0.6 | 54 | 0.1 | 57
348 | CAG197054 | Leif | DAW11000337 | 12 | G197054 | 2011-08-10 | 553219 | 7019330 |  | 1.3 | 47 | 0.047 | 1.14 | 3.4 | 0.5 | 116.9 | 0.09 | 0.6 | 0.14 | 7.1 | 17.2 | 11.39 | 1.98 | 4.1 | 19 | 0.019 | 0.07 | 9.5 | 0.52 | 309 | 0.43 | 0.02 | 11.8 | 6.58 | 0.08 | 0.01 | 0.21 | 2.8 | 0.2 | 33.1 | 0.01 | 2.9 | 0.077 | 0.07 | 9.9 | 44 | 0.3 | 61.7
349 | CAG197059 | Leif | DAW11000337 | 12 | G197059 | 2011-08-10 | 551563 | 7018149 |  | 1.3 | 31 | 0.031 | 1.21 | 4 | 0.5 | 105.5 | 0.07 | 0.62 | 0.09 | 9 | 17.1 | 11.55 | 2.41 | 5.1 | 15 | 0.015 | 0.07 | 10.1 | 0.63 | 398 | 0.43 | 0.016 | 10.3 | 5.18 | 0.114 | 0.01 | 0.19 | 3.3 | 0.1 | 33.7 | 0.01 | 3.8 | 0.079 | 0.05 | 3.1 | 47 | 0.2 | 67.1
371 | CAG196917 | Pierre | DAW11000337 | 12 | Pyd084 G196917 | 2011-08-10 | 545735 | 7023120 |  | 1.4 | 66 | 0.066 | 1.04 | 4.7 | 1 | 94.6 | 0.14 | 0.36 | 0.23 | 10.6 | 25.5 | 16.13 | 1.88 | 2.8 | 18 | 0.018 | 0.06 | 13.7 | 0.48 | 337 | 0.71 | 0.006 | 23.3 | 5.95 | 0.075 | 0.01 | 0.14 | 1.5 | 0.4 | 24.5 | 0.03 | 3.8 | 0.058 | 0.06 | 1.3 | 33 | 0.2 | 66.6
373 | CAG199119 | Louise | DAW11000337 | 12 | 132 | 2011-08-10 | 549167 | 7021566 |  | 1.4 | 24 | 0.024 | 0.84 | 3.3 | 0.5 | 70.4 | 0.08 | 0.35 | 0.08 | 6.6 | 18.8 | 9.53 | 1.68 | 3 | 6 | 0.006 | 0.05 | 7.9 | 0.48 | 231 | 0.37 | 0.007 | 10.7 | 4.65 | 0.069 | 0.01 | 0.16 | 2.1 | 0.2 | 20.8 | 0.01 | 3.2 | 0.062 | 0.04 | 0.5 | 37 | 0.1 | 46
394 | CAG196903 | Pierre | WHI11001194 | 12 | Pyd070 G196903 | 2011-08-09 | 544065 | 7026111 |  | 1.5 | 53 | 0.053 | 1.52 | 11.4 | 1 | 135.7 | 0.12 | 0.41 | 0.15 | 13.3 | 44.1 | 17.47 | 2.8 | 4 | 13 | 0.013 | 0.07 | 14.9 | 0.68 | 469 | 0.74 | 0.005 | 25.7 | 8.71 | 0.091 | 0.01 | 0.24 | 2.3 | 0.1 | 23.5 | 0.06 | 6.3 | 0.066 | 0.1 | 0.7 | 41 | 0.1 | 64.5
395 | CAG196908 | Pierre | WHI11001194 | 12 | Pyd075 G196908 | 2011-08-09 | 545658 | 7026822 |  | 1.5 | 63 | 0.063 | 1.13 | 6.4 | 0.5 | 185.8 | 0.07 | 0.35 | 0.2 | 11.6 | 35.9 | 22.48 | 1.96 | 3.2 | 14 | 0.014 | 0.06 | 10.6 | 0.65 | 940 | 0.58 | 0.005 | 22.1 | 5.12 | 0.073 | 0.01 | 0.31 | 2 | 0.1 | 24.9 | 0.01 | 3.2 | 0.05 | 0.06 | 0.9 | 40 | 0.05 | 52.3
420 | CAG196919 | Pierre | DAW11000337 | 12 | Pyd086 G196919 | 2011-08-10 | 546035 | 7022388 |  | 1.6 | 69 | 0.069 | 1.01 | 4.6 | 0.5 | 106.8 | 0.1 | 0.36 | 0.18 | 10.4 | 29.1 | 20.16 | 1.91 | 2.9 | 16 | 0.016 | 0.06 | 12.1 | 0.53 | 396 | 0.71 | 0.007 | 23.2 | 5.66 | 0.064 | 0.01 | 0.14 | 1.6 | 0.5 | 25.6 | 0.01 | 3.5 | 0.054 | 0.06 | 1.6 | 35 | 0.1 | 58.2
421 | CAG196925 | Pierre | DAW11000337 | 12 | Pyd092 G196925 | 2011-08-10 | 547163 | 7021077 |  | 1.6 | 25 | 0.025 | 0.98 | 3.7 | 0.5 | 76 | 0.09 | 0.37 | 0.09 | 10.5 | 27.9 | 12.3 | 1.91 | 3.2 | 2.5 | 0.0025 | 0.08 | 13 | 0.54 | 368 | 0.59 | 0.007 | 19.8 | 5.82 | 0.087 | 0.02 | 0.11 | 1.5 | 0.1 | 25.6 | 0.01 | 4.9 | 0.067 | 0.07 | 1.4 | 32 | 0.05 | 48
422 | CAG199110 | Louise | WHI11001194 | 12 | 123 | 2011-08-09 | 549801 | 7027438 |  | 1.6 | 37 | 0.037 | 1.11 | 5.7 | 0.5 | 149.4 | 0.07 | 0.47 | 0.12 | 11.1 | 24.4 | 18.2 | 2.64 | 3.9 | 18 | 0.018 | 0.06 | 7.1 | 0.67 | 381 | 0.49 | 0.014 | 13.9 | 4.87 | 0.089 | 0.01 | 0.23 | 2.9 | 0.05 | 24.4 | 0.01 | 2.1 | 0.063 | 0.03 | 0.6 | 62 | 0.3 | 62.8
439 | CAG197058 | Leif | DAW11000337 | 12 | G197058 | 2011-08-10 | 552091 | 7018492 |  | 1.7 | 28 | 0.028 | 1.06 | 3.8 | 0.5 | 98.4 | 0.07 | 0.66 | 0.09 | 8.1 | 16.5 | 10.8 | 2.35 | 4.6 | 8 | 0.008 | 0.06 | 10.8 | 0.58 | 404 | 0.36 | 0.017 | 11 | 4.99 | 0.13 | 0.01 | 0.17 | 3.2 | 0.2 | 33.8 | 0.01 | 3.5 | 0.072 | 0.06 | 3.7 | 48 | 0.3 | 61
452 | CAG197053 | Leif | DAW11000337 | 12 | G197053 | 2011-08-10 | 553789 | 7019495 |  | 1.8 | 87 | 0.087 | 1.22 | 7.4 | 0.5 | 159.8 | 0.16 | 0.66 | 0.16 | 10.4 | 20.7 | 13.57 | 2.67 | 4.5 | 29 | 0.029 | 0.07 | 13 | 0.54 | 797 | 0.54 | 0.019 | 13.3 | 9.45 | 0.096 | 0.02 | 0.25 | 3.3 | 0.3 | 38.6 | 0.01 | 3.6 | 0.076 | 0.08 | 10.2 | 57 | 0.4 | 71.7
468 | CAG199118 | Louise | DAW11000337 | 12 | 131 | 2011-08-10 | 549196 | 7022092 |  | 1.9 | 28 | 0.028 | 0.84 | 3.1 | 0.5 | 72.7 | 0.09 | 0.34 | 0.09 | 6.8 | 18.5 | 9.78 | 1.69 | 3.1 | 6 | 0.006 | 0.05 | 7.6 | 0.46 | 228 | 0.37 | 0.007 | 9.9 | 4.58 | 0.064 | 0.01 | 0.15 | 2 | 0.2 | 19 | 0.01 | 2.9 | 0.063 | 0.04 | 0.5 | 38 | 0.2 | 44.7
469 | CAG199124 | Louise | DAW11000337 | 12 | 137 | 2011-08-10 | 548592 | 7020039 |  | 1.9 | 42 | 0.042 | 0.96 | 3.3 | 0.5 | 94.1 | 0.07 | 0.4 | 0.09 | 8.4 | 23.2 | 12.48 | 1.76 | 3 | 7 | 0.007 | 0.07 | 10.3 | 0.54 | 275 | 0.47 | 0.007 | 16.4 | 5.24 | 0.077 | 0.01 | 0.13 | 1.7 | 0.3 | 26.1 | 0.03 | 3.6 | 0.057 | 0.06 | 1.2 | 32 | 0.2 | 49.4
483 | CAG196915 | Pierre | DAW11000337 | 12 | Pyd082 G196915 | 2011-08-10 | 544985 | 7023870 |  | 2 | 56 | 0.056 | 1.12 | 5.7 | 0.5 | 101.7 | 0.37 | 0.28 | 0.21 | 11.4 | 30.4 | 16.79 | 2.08 | 3.3 | 10 | 0.01 | 0.07 | 11.3 | 0.57 | 388 | 0.8 | 0.006 | 23.9 | 6.7 | 0.056 | 0.02 | 0.18 | 1.6 | 0.2 | 21 | 0.01 | 3.9 | 0.055 | 0.08 | 1.5 | 37 | 0.05 | 68.4
499 | CAG196300 | Pierre | WHI11001194 | 12 | Pyd067 G196300 | 2011-08-08 | 554282 | 7024931 |  | 2.1 | 38 | 0.038 | 1.16 | 6.2 | 0.5 | 145.8 | 0.11 | 0.36 | 0.13 | 10.8 | 21.4 | 12.46 | 2.36 | 4 | 11 | 0.011 | 0.1 | 9.6 | 0.63 | 542 | 0.57 | 0.012 | 12.5 | 7.09 | 0.062 | 0.01 | 0.18 | 2.7 | 0.05 | 23 | 0.01 | 4 | 0.077 | 0.06 | 1.2 | 48 | 0.2 | 63.1
526 | CAG199117 | Louise | DAW11000337 | 12 | 130 | 2011-08-10 | 549248 | 7022221 |  | 2.3 | 20 | 0.02 | 0.93 | 3.5 | 0.5 | 77.3 | 0.1 | 0.37 | 0.09 | 7.5 | 17.9 | 10.02 | 1.94 | 3.5 | 13 | 0.013 | 0.04 | 7.3 | 0.53 | 278 | 0.37 | 0.008 | 9.4 | 4.74 | 0.072 | 0.01 | 0.17 | 2.2 | 0.1 | 21.2 | 0.01 | 2.7 | 0.065 | 0.04 | 0.5 | 44 | 0.1 | 46.3
540 | CAG197060 | Leif | DAW11000337 | 12 | G197060 | 2011-08-10 | 551404 | 7018131 |  | 2.4 | 37 | 0.037 | 1.12 | 4.1 | 0.5 | 114.1 | 0.07 | 0.55 | 0.05 | 6.7 | 19.6 | 14.33 | 1.96 | 3.9 | 8 | 0.008 | 0.04 | 8.9 | 0.46 | 229 | 0.47 | 0.021 | 12 | 4.84 | 0.074 | 0.01 | 0.24 | 2.8 | 0.3 | 31.2 | 0.01 | 2.7 | 0.078 | 0.04 | 0.5 | 48 | 0.3 | 40.7
582 | CAG199104 | Louise | WHI11001194 | 12 | 117 | 2011-08-09 | 548160 | 7027768 |  | 2.8 | 33 | 0.033 | 1.33 | 5.9 | 0.5 | 208.2 | 0.05 | 0.51 | 0.12 | 15.1 | 19.3 | 23.38 | 2.93 | 4.6 | 11 | 0.011 | 0.13 | 8.6 | 0.8 | 762 | 0.6 | 0.013 | 14.5 | 4.39 | 0.125 | 0.01 | 0.17 | 2.9 | 0.1 | 24.1 | 0.01 | 2.8 | 0.073 | 0.06 | 0.5 | 55 | 0.05 | 73.4
593 | CAG199109 | Louise | WHI11001194 | 12 | 122 | 2011-08-09 | 549345 | 7027521 |  | 3 | 30 | 0.03 | 1.08 | 4.2 | 0.5 | 128.7 | 0.05 | 0.38 | 0.11 | 11.2 | 18.5 | 18.43 | 2.21 | 3.6 | 18 | 0.018 | 0.07 | 6.4 | 0.62 | 510 | 0.45 | 0.012 | 11.3 | 5.98 | 0.077 | 0.01 | 0.17 | 2.7 | 0.05 | 22.6 | 0.01 | 1.8 | 0.06 | 0.04 | 0.5 | 47 | 0.05 | 66.2
729 | CAG199105 | Louise | WHI11001194 | 12 | 118 | 2011-08-09 | 548184 | 7027681 |  | 6.6 | 37 | 0.037 | 1.06 | 3 | 0.5 | 131.1 | 0.05 | 0.34 | 0.1 | 8.3 | 19.1 | 19.9 | 2.15 | 3.8 | 12 | 0.012 | 0.1 | 5.8 | 0.61 | 230 | 0.52 | 0.012 | 9.2 | 4.01 | 0.072 | 0.01 | 0.12 | 2.5 | 0.2 | 14.8 | 0.01 | 1.5 | 0.069 | 0.05 | 0.5 | 48 | 0.05 | 62.8
756 | CAG196293 | Pierre | WHI11001194 | 12 | Pyd060 G196294 | 2011-08-08 | 553840 | 7023096 |  | 7.8 | 110 | 0.11 | 1.4 | 6.1 | 1 | 151.8 | 0.19 | 0.53 | 0.15 | 10.4 | 24.2 | 16.25 | 2.47 | 4 | 27 | 0.027 | 0.07 | 11.8 | 0.59 | 534 | 0.6 | 0.02 | 15.1 | 13.13 | 0.066 | 0.02 | 0.25 | 3.3 | 0.2 | 29.5 | 0.01 | 4 | 0.086 | 0.1 | 1.5 | 60 | 0.4 | 70
760 | CAG197052 | Leif | DAW11000337 | 12 | G197052 | 2011-08-10 | 553952 | 7019619 |  | 8.1 | 44 | 0.044 | 1.11 | 4.5 | 0.5 | 136.9 | 0.09 | 0.63 | 0.09 | 7.5 | 17.7 | 13.51 | 2.16 | 4 | 9 | 0.009 | 0.09 | 9.7 | 0.49 | 287 | 0.32 | 0.025 | 12.1 | 5.86 | 0.101 | 0.01 | 0.28 | 3.2 | 0.2 | 32 | 0.02 | 2.7 | 0.085 | 0.09 | 2.9 | 48 | 0.3 | 43.6
763 | CAG196297 | Pierre | WHI11001194 | 12 | Pyd064 G196297 | 2011-08-08 | 554319 | 7023826 |  | 8.4 | 25 | 0.025 | 1.23 | 7.3 | 1 | 154.8 | 0.08 | 0.38 | 0.07 | 10.1 | 20.4 | 12.3 | 2.46 | 4.2 | 28 | 0.028 | 0.1 | 8.7 | 0.66 | 390 | 0.49 | 0.014 | 11.8 | 5.97 | 0.077 | 0.01 | 0.16 | 3.1 | 0.05 | 23.5 | 0.01 | 3.1 | 0.082 | 0.05 | 0.5 | 54 | 0.2 | 54.7
793 | CAG196913 | Pierre | DAW11000337 | 12 | Pyd080 G196913 | 2011-08-10 | 544822 | 7023861 |  | 14.3 | 56 | 0.056 | 1.06 | 4.9 | 0.5 | 70.3 | 0.07 | 0.31 | 0.15 | 7.4 | 23 | 14.13 | 1.81 | 3.3 | 2.5 | 0.0025 | 0.07 | 11.6 | 0.48 | 274 | 0.69 | 0.003 | 17.7 | 5.87 | 0.047 | 0.01 | 0.13 | 1.6 | 0.3 | 21.1 | 0.03 | 3.6 | 0.052 | 0.08 | 1.5 | 32 | 0.05 | 65.7
800 | CAG196295 | Pierre | WHI11001194 | 12 | Pyd062 G196295 | 2011-08-08 | 553983 | 7023218 |  | 16.6 | 90 | 0.09 | 1.41 | 7.5 | 0.5 | 167.1 | 0.22 | 0.49 | 0.22 | 13.1 | 22.9 | 14.9 | 2.98 | 4.5 | 28 | 0.028 | 0.07 | 11.5 | 0.63 | 1062 | 0.8 | 0.016 | 15 | 13.86 | 0.078 | 0.01 | 0.27 | 3.6 | 0.1 | 29.6 | 0.01 | 4.1 | 0.08 | 0.1 | 1.8 | 62 | 0.3 | 75
847 | CAG199121 | Louise | DAW11000337 | 12 | 134 | 2011-08-10 | 549152 | 7021365 |  | 136.8 | 97 | 0.097 | 0.9 | 3.2 | 0.5 | 73.2 | 0.07 | 0.33 | 0.07 | 7.6 | 20.1 | 9.59 | 1.87 | 3.5 | 10 | 0.01 | 0.06 | 8.3 | 0.48 | 234 | 0.36 | 0.007 | 11.9 | 4.7 | 0.058 | 0.01 | 0.11 | 2.1 | 0.1 | 20.2 | 0.01 | 3.1 | 0.063 | 0.05 | 0.6 | 40 | 0.2 | 49.5

## Sheet1
Index | SampleID | Sampler | Job | Mesh_Size | Date | Easting | Northing | Comments | Au_PPB | Ag_PPB | Ag_ppm | Al_pct | As_PPM | B_PPM | Ba_PPM | Bi_PPM | Ca_pct | Cd_PPM | Co_PPM | Cr_PPM | Cu_PPM | Fe_pct | Ga_PPM | Hg_PPB | Hg_ppm | K_pct | La_PPM | Mg_pct | Mn_PPM | Mo_PPM | Na_pct | Ni_PPM | Pb_PPM | P_pct | S_pct | Sb_PPM | Sc_PPM | Se_PPM | Sr_PPM | Te_PPM | Th_PPM | Ti_pct | Tl_PPM | U_PPM | V_PPM | W_PPM | Zn_PPM
1 | CAG196288 | Pierre Duc | WHI11001194 | 12 | 2011-08-08 | 552801 | 7022874 |  | 0.1 | 45 | 0.045 | 1.32 | 8.4 | 0.5 | 116.5 | 0.1 | 0.28 | 0.1 | 9 | 19.4 | 15.35 | 2.4 | 5.3 | 6 | 0.006 | 0.08 | 6.6 | 0.87 | 375 | 0.75 | 0.01 | 10 | 9.37 | 0.08 | 0.02 | 0.16 | 3.9 | 0.2 | 17.8 | 0.01 | 1.9 | 0.085 | 0.05 | 0.5 | 68 | 0.3 | 77.6
2 | CAG196294 | Pierre Duc | WHI11001194 | 12 | 2011-08-08 | 553971 | 7023077 |  | 0.1 | 51 | 0.051 | 1.23 | 5.7 | 0.5 | 114.9 | 0.14 | 0.29 | 0.08 | 10.2 | 16.3 | 12.31 | 2.6 | 4.4 | 10 | 0.01 | 0.07 | 5.8 | 0.73 | 398 | 0.61 | 0.015 | 7.7 | 10.89 | 0.056 | 0.01 | 0.14 | 3.7 | 0.05 | 23.1 | 0.01 | 2.7 | 0.065 | 0.08 | 1 | 58 | 0.3 | 61.4
3 | CAG199092 | Louise Porter | WHI11001194 | 12 | 2011-08-08 | 552286 | 7025356 |  | 0.1 | 31 | 0.031 | 1.27 | 8.9 | 0.5 | 238.6 | 0.09 | 0.31 | 0.1 | 14.2 | 34.6 | 14.55 | 2.76 | 4.8 | 11 | 0.011 | 0.08 | 13.2 | 0.79 | 668 | 0.81 | 0.007 | 20.1 | 6.9 | 0.068 | 0.01 | 0.17 | 2.7 | 0.05 | 15 | 0.01 | 4.7 | 0.066 | 0.05 | 0.7 | 50 | 0.05 | 71.1
4 | CAG199115 | Louise Porter | DAW11000337 | 12 | 2011-08-10 | 548776 | 7022618 |  | 0.1 | 29 | 0.029 | 1.14 | 3.6 | 0.5 | 81.7 | 0.09 | 0.33 | 0.08 | 9.8 | 25.6 | 11.09 | 2.3 | 4.5 | 2.5 | 0.0025 | 0.09 | 11 | 0.62 | 284 | 0.7 | 0.009 | 13.4 | 5.16 | 0.057 | 0.01 | 0.13 | 2.5 | 0.2 | 14.3 | 0.01 | 4.6 | 0.079 | 0.06 | 0.6 | 47 | 0.1 | 53.4
5 | CAG196296 | Pierre Duc | WHI11001194 | 12 | 2011-08-08 | 554360 | 7023879 |  | 0.2 | 21 | 0.021 | 1.18 | 6.4 | 0.5 | 139.9 | 0.07 | 0.3 | 0.08 | 8.2 | 18.6 | 10.89 | 2.18 | 4 | 11 | 0.011 | 0.1 | 7.8 | 0.64 | 319 | 0.47 | 0.011 | 10.9 | 4.83 | 0.062 | 0.01 | 0.13 | 2.6 | 0.05 | 21.4 | 0.01 | 3 | 0.081 | 0.06 | 0.4 | 48 | 0.2 | 52.7
6 | CAG196298 | Pierre Duc | WHI11001194 | 12 | 2011-08-08 | 554339 | 7023928 |  | 0.3 | 27 | 0.027 | 1.09 | 5.5 | 0.5 | 121.3 | 0.07 | 0.33 | 0.06 | 7.6 | 16.9 | 10.69 | 2.09 | 3.8 | 10 | 0.01 | 0.09 | 8.1 | 0.58 | 311 | 0.41 | 0.011 | 9.2 | 4.86 | 0.063 | 0.01 | 0.13 | 2.5 | 0.05 | 20.9 | 0.01 | 3.1 | 0.073 | 0.05 | 0.7 | 45 | 0.1 | 51.5
7 | CAG196901 | Pierre Duc | WHI11001194 | 12 | 2011-08-08 | 554346 | 7025060 |  | 0.3 | 59 | 0.059 | 1.34 | 5.5 | 1 | 184.6 | 0.11 | 0.49 | 0.16 | 10.6 | 29 | 14.97 | 2.37 | 4.1 | 16 | 0.016 | 0.09 | 12.5 | 0.65 | 556 | 0.83 | 0.015 | 17.7 | 8.27 | 0.073 | 0.01 | 0.2 | 2.8 | 0.1 | 28.2 | 0.01 | 4.1 | 0.083 | 0.06 | 2.2 | 50 | 0.3 | 68.3
8 | CAG199089 | Louise Porter | WHI11001194 | 12 | 2011-08-08 | 551401 | 7025689 |  | 0.3 | 44 | 0.044 | 1.25 | 6.4 | 0.5 | 148.1 | 0.07 | 0.31 | 0.09 | 11.7 | 32.5 | 15.6 | 2.41 | 4.5 | 14 | 0.014 | 0.07 | 9.1 | 0.78 | 453 | 0.69 | 0.007 | 15.5 | 5.58 | 0.053 | 0.01 | 0.16 | 2.9 | 0.05 | 14.4 | 0.01 | 3.2 | 0.065 | 0.05 | 0.4 | 51 | 0.05 | 65.2
9 | CAG199097 | Louise Porter | WHI11001194 | 12 | 2011-08-08 | 553127 | 7025256 |  | 0.3 | 37 | 0.037 | 1.1 | 6 | 0.5 | 188.4 | 0.07 | 0.33 | 0.07 | 11.8 | 28.5 | 11.77 | 2.29 | 4 | 11 | 0.011 | 0.07 | 10.5 | 0.65 | 510 | 0.57 | 0.007 | 17.2 | 6.32 | 0.063 | 0.01 | 0.14 | 2.2 | 0.1 | 19.3 | 0.01 | 3.7 | 0.06 | 0.04 | 0.9 | 42 | 0.2 | 60.9
10 | CAG199100 | Louise Porter | WHI11001194 | 12 | 2011-08-08 | 553664 | 7025105 |  | 0.3 | 40 | 0.04 | 1.15 | 6.6 | 0.5 | 199.9 | 0.28 | 0.43 | 0.09 | 12.3 | 29.5 | 13.04 | 2.51 | 4.2 | 16 | 0.016 | 0.07 | 12.3 | 0.61 | 766 | 0.68 | 0.011 | 18.6 | 8.03 | 0.085 | 0.01 | 0.19 | 2.5 | 0.05 | 25 | 0.01 | 4.8 | 0.064 | 0.05 | 1.1 | 49 | 0.3 | 66.1
11 | CAG199114 | Louise Porter | WHI11001194 | 12 | 2011-08-09 | 550582 | 7027437 |  | 0.3 | 38 | 0.038 | 1.16 | 6.7 | 0.5 | 153.5 | 0.07 | 0.45 | 0.14 | 12.4 | 24.7 | 18.5 | 2.54 | 4.1 | 10 | 0.01 | 0.07 | 7.1 | 0.72 | 584 | 0.57 | 0.016 | 13.4 | 5.07 | 0.086 | 0.01 | 0.25 | 3.2 | 0.1 | 24.1 | 0.01 | 2.1 | 0.064 | 0.04 | 0.5 | 58 | 0.2 | 68.8
12 | CAG196907 | Pierre Duc | WHI11001194 | 12 | 2011-08-09 | 545405 | 7026378 |  | 0.4 | 68 | 0.068 | 1.16 | 6.1 | 0.5 | 160.3 | 0.06 | 0.3 | 0.09 | 9.1 | 31.9 | 23.28 | 1.96 | 3.1 | 16 | 0.016 | 0.07 | 9.7 | 0.67 | 337 | 0.52 | 0.005 | 20.1 | 4.67 | 0.066 | 0.01 | 0.14 | 1.9 | 0.2 | 21.4 | 0.01 | 3.1 | 0.053 | 0.04 | 0.6 | 42 | 0.05 | 56.3
13 | CAG196912 | Pierre Duc | WHI11001194 | 12 | 2011-08-09 | 545673 | 7027841 |  | 0.4 | 51 | 0.051 | 1.23 | 7 | 0.5 | 126.7 | 0.08 | 0.34 | 0.12 | 8.7 | 33 | 25.34 | 2.17 | 3.7 | 14 | 0.014 | 0.06 | 8.2 | 0.63 | 318 | 0.56 | 0.008 | 18.5 | 5.45 | 0.073 | 0.01 | 0.16 | 2.3 | 0.1 | 22 | 0.05 | 2.2 | 0.048 | 0.03 | 0.6 | 50 | 0.05 | 48.1
14 | CAG196924 | Pierre Duc | DAW11000337 | 12 | 2011-08-10 | 547180 | 7021122 |  | 0.4 | 26 | 0.026 | 0.81 | 3.1 | 0.5 | 79.6 | 0.06 | 0.33 | 0.08 | 8.1 | 23.1 | 12.19 | 1.59 | 2.4 | 2.5 | 0.0025 | 0.06 | 8.2 | 0.49 | 217 | 0.43 | 0.007 | 16.5 | 3.9 | 0.088 | 0.01 | 0.09 | 1.3 | 0.2 | 20.9 | 0.01 | 3.4 | 0.051 | 0.04 | 1 | 29 | 0.1 | 40.8
15 | CAG199111 | Louise Porter | WHI11001194 | 12 | 2011-08-09 | 550035 | 7027337 |  | 0.4 | 44 | 0.044 | 1.26 | 10.7 | 0.5 | 208.1 | 0.06 | 0.32 | 0.11 | 14.7 | 26.1 | 23.94 | 2.86 | 5 | 10 | 0.01 | 0.09 | 5.6 | 0.87 | 489 | 0.74 | 0.017 | 11.9 | 5.15 | 0.059 | 0.02 | 0.2 | 3.9 | 0.2 | 14.1 | 0.05 | 1.6 | 0.072 | 0.04 | 0.3 | 71 | 0.05 | 73.8
16 | CAG199125 | Louise Porter | DAW11000337 | 12 | 2011-08-10 | 548651 | 7019940 |  | 0.4 | 19 | 0.019 | 0.75 | 2.9 | 0.5 | 66.8 | 0.06 | 0.31 | 0.07 | 6.4 | 16.1 | 8.36 | 1.55 | 2.8 | 2.5 | 0.0025 | 0.05 | 6.9 | 0.43 | 248 | 0.34 | 0.006 | 9.4 | 4.08 | 0.062 | 0.01 | 0.1 | 1.7 | 0.2 | 18.3 | 0.01 | 2.6 | 0.048 | 0.04 | 0.5 | 31 | 0.05 | 41.5
17 | CAG196299 | Pierre Duc | WHI11001194 | 12 | 2011-08-08 | 554267 | 7024414 |  | 0.5 | 29 | 0.029 | 1.19 | 9.9 | 0.5 | 135.1 | 0.09 | 0.32 | 0.09 | 10.9 | 20 | 12.91 | 2.68 | 4.2 | 6 | 0.006 | 0.11 | 9.6 | 0.64 | 527 | 0.68 | 0.01 | 11.6 | 5.9 | 0.068 | 0.01 | 0.17 | 2.8 | 0.05 | 21.6 | 0.01 | 3.8 | 0.076 | 0.06 | 1 | 51 | 0.1 | 59.5
18 | CAG199094 | Louise Porter | WHI11001194 | 12 | 2011-08-08 | 552737 | 7025424 |  | 0.5 | 53 | 0.053 | 1.34 | 6.9 | 0.5 | 203.2 | 0.13 | 0.65 | 0.24 | 13.4 | 38.3 | 19.33 | 2.79 | 5.8 | 13 | 0.013 | 0.15 | 18.1 | 0.8 | 513 | 0.98 | 0.01 | 26.2 | 10.13 | 0.078 | 0.01 | 0.22 | 3.2 | 0.1 | 38.9 | 0.01 | 6 | 0.069 | 0.09 | 1 | 58 | 0.2 | 85.5
19 | CAG199108 | Louise Porter | WHI11001194 | 12 | 2011-08-09 | 549114 | 7027479 |  | 0.5 | 43 | 0.043 | 1.34 | 6 | 0.5 | 143.8 | 0.07 | 0.34 | 0.14 | 16.3 | 26.3 | 24.86 | 2.75 | 4.8 | 9 | 0.009 | 0.08 | 5.3 | 0.85 | 587 | 0.76 | 0.014 | 13.2 | 6.04 | 0.068 | 0.01 | 0.18 | 3.1 | 0.05 | 17.2 | 0.01 | 1.5 | 0.074 | 0.05 | 0.3 | 63 | 0.05 | 89.8
20 | CAG199120 | Louise Porter | DAW11000337 | 12 | 2011-08-10 | 549260 | 7021453 |  | 0.5 | 24 | 0.024 | 1.15 | 5.6 | 0.5 | 89.5 | 0.11 | 0.3 | 0.1 | 11.6 | 22.5 | 13.65 | 2.69 | 4.7 | 2.5 | 0.0025 | 0.07 | 8.1 | 0.74 | 466 | 0.57 | 0.006 | 12 | 5.44 | 0.06 | 0.01 | 0.17 | 2.7 | 0.2 | 17.8 | 0.01 | 3.6 | 0.064 | 0.04 | 0.4 | 55 | 0.1 | 63.3
21 | CAG196289 | Pierre Duc | WHI11001194 | 12 | 2011-08-08 | 552753 | 7022919 |  | 0.6 | 95 | 0.095 | 1.77 | 6.3 | 1 | 157.6 | 0.1 | 0.38 | 0.12 | 12.2 | 23.9 | 17.91 | 3.01 | 6.1 | 20 | 0.02 | 0.06 | 6.8 | 1.06 | 483 | 0.67 | 0.01 | 14.1 | 7.29 | 0.071 | 0.03 | 0.2 | 4.7 | 0.2 | 26.5 | 0.01 | 1.8 | 0.096 | 0.05 | 0.5 | 76 | 0.1 | 107.1
22 | CAG196291 | Pierre Duc | WHI11001194 | 12 | 2011-08-08 | 553005 | 7023072 |  | 0.6 | 89 | 0.089 | 1.45 | 5.1 | 1 | 179.7 | 0.1 | 0.59 | 0.12 | 10.7 | 27.5 | 17.3 | 2.48 | 5.2 | 24 | 0.024 | 0.06 | 7.4 | 0.79 | 618 | 0.56 | 0.014 | 12.7 | 6.97 | 0.057 | 0.03 | 0.2 | 4.3 | 0.2 | 34.6 | 0.04 | 2 | 0.087 | 0.04 | 0.7 | 57 | 0.3 | 66.1
23 | CAG196902 | Pierre Duc | WHI11001194 | 12 | 2011-08-09 | 544032 | 7026165 |  | 0.6 | 86 | 0.086 | 1.3 | 9.4 | 0.5 | 270.5 | 0.06 | 0.36 | 0.22 | 15.3 | 91.5 | 19.78 | 2.39 | 2.9 | 12 | 0.012 | 0.05 | 10.9 | 0.81 | 1082 | 0.61 | 0.005 | 55.1 | 4.42 | 0.073 | 0.01 | 0.18 | 2.4 | 0.3 | 28.7 | 0.01 | 3 | 0.042 | 0.05 | 0.7 | 41 | 0.05 | 54
24 | CAG196923 | Pierre Duc | DAW11000337 | 12 | 2011-08-10 | 546748 | 7021496 |  | 0.6 | 39 | 0.039 | 0.91 | 3.6 | 1 | 106.2 | 0.08 | 0.34 | 0.14 | 9.8 | 25.3 | 15.69 | 1.79 | 2.7 | 10 | 0.01 | 0.07 | 10.1 | 0.55 | 373 | 0.59 | 0.008 | 19 | 4.83 | 0.084 | 0.01 | 0.12 | 1.5 | 0.4 | 23.5 | 0.01 | 3.8 | 0.057 | 0.06 | 1 | 33 | 0.1 | 48.8
25 | CAG196926 | Pierre Duc | DAW11000337 | 12 | 2011-08-10 | 547281 | 7021045 |  | 0.6 | 28 | 0.028 | 0.94 | 3.2 | 0.5 | 87 | 0.07 | 0.35 | 0.09 | 8.7 | 23.3 | 12.55 | 1.72 | 3 | 16 | 0.016 | 0.07 | 9.4 | 0.53 | 258 | 0.45 | 0.009 | 17.3 | 4.61 | 0.069 | 0.01 | 0.11 | 1.4 | 0.1 | 21.9 | 0.01 | 3.5 | 0.061 | 0.06 | 1.1 | 32 | 0.05 | 46.1
26 | CAG199095 | Louise Porter | WHI11001194 | 12 | 2011-08-08 | 552862 | 7025366 |  | 0.6 | 43 | 0.043 | 1.13 | 7.3 | 0.5 | 241.7 | 0.11 | 0.39 | 0.12 | 13.6 | 28.7 | 13.5 | 2.43 | 4 | 13 | 0.013 | 0.07 | 12.1 | 0.65 | 1186 | 0.67 | 0.009 | 18.6 | 6.06 | 0.066 | 0.01 | 0.17 | 2.4 | 0.05 | 22.9 | 0.01 | 4 | 0.061 | 0.04 | 1.1 | 44 | 0.1 | 65.1
27 | CAG199116 | Louise Porter | DAW11000337 | 12 | 2011-08-10 | 549171 | 7022311 |  | 0.6 | 54 | 0.054 | 0.99 | 4.3 | 0.5 | 104.4 | 0.08 | 0.36 | 0.09 | 8.7 | 28.3 | 13.19 | 1.93 | 3.5 | 7 | 0.007 | 0.09 | 10.8 | 0.55 | 322 | 0.62 | 0.01 | 16.3 | 6.39 | 0.063 | 0.01 | 0.14 | 2.1 | 0.3 | 18.8 | 0.01 | 3.9 | 0.072 | 0.07 | 0.8 | 40 | 0.1 | 59.3
28 | CAG197057 | Leif Bailey | DAW11000337 | 12 | 2011-08-10 | 552388 | 7018712 |  | 0.6 | 23 | 0.023 | 0.98 | 3 | 0.5 | 85.8 | 0.06 | 0.63 | 0.08 | 7 | 15.8 | 8.99 | 2.09 | 4.1 | 5 | 0.005 | 0.06 | 9.8 | 0.51 | 302 | 0.28 | 0.017 | 9.8 | 4.57 | 0.124 | 0.01 | 0.15 | 2.7 | 0.1 | 28.5 | 0.01 | 3 | 0.071 | 0.06 | 3.1 | 45 | 0.2 | 54.5
29 | CAG196292 | Pierre Duc | WHI11001194 | 12 | 2011-08-08 | 553367 | 7023060 |  | 0.7 | 92 | 0.092 | 1.43 | 6.2 | 1 | 176.3 | 0.14 | 0.54 | 0.21 | 11.7 | 24.8 | 17.62 | 2.56 | 4.6 | 33 | 0.033 | 0.08 | 9.8 | 0.78 | 573 | 0.76 | 0.019 | 14.6 | 9.79 | 0.07 | 0.03 | 0.25 | 4.3 | 0.3 | 30.2 | 0.01 | 2.8 | 0.086 | 0.08 | 0.9 | 64 | 0.8 | 87.4
30 | CAG196922 | Pierre Duc | DAW11000337 | 12 | 2011-08-10 | 546384 | 7021876 |  | 0.7 | 40 | 0.04 | 1.14 | 5.2 | 1 | 126.7 | 0.1 | 0.39 | 0.13 | 11.8 | 32.6 | 19.86 | 2.28 | 3.2 | 15 | 0.015 | 0.1 | 10.5 | 0.73 | 367 | 0.73 | 0.009 | 24.1 | 5.93 | 0.08 | 0.01 | 0.15 | 1.6 | 0.2 | 25.9 | 0.01 | 4.1 | 0.067 | 0.07 | 1.2 | 42 | 0.1 | 59.3
31 | CAG199102 | Louise Porter | WHI11001194 | 12 | 2011-08-09 | 547606 | 7028100 |  | 0.7 | 40 | 0.04 | 1.16 | 4.2 | 0.5 | 175.5 | 0.04 | 0.57 | 0.11 | 11 | 16.5 | 16.65 | 2.43 | 4 | 8 | 0.008 | 0.11 | 9.5 | 0.72 | 1146 | 0.36 | 0.011 | 12.7 | 3.85 | 0.165 | 0.01 | 0.14 | 2.8 | 0.1 | 27.4 | 0.01 | 3.7 | 0.057 | 0.06 | 0.5 | 45 | 0.1 | 59.4
32 | CAG199103 | Louise Porter | WHI11001194 | 12 | 2011-08-09 | 547711 | 7028028 |  | 0.7 | 28 | 0.028 | 1.16 | 5.7 | 0.5 | 156.9 | 0.04 | 0.44 | 0.09 | 12.2 | 17.9 | 18.18 | 2.75 | 4 | 8 | 0.008 | 0.1 | 9.1 | 0.72 | 645 | 0.51 | 0.013 | 13.2 | 4.35 | 0.111 | 0.01 | 0.17 | 2.9 | 0.05 | 20.6 | 0.01 | 3.2 | 0.056 | 0.05 | 0.4 | 48 | 0.05 | 65.1
33 | CAG197056 | Leif Bailey | DAW11000337 | 12 | 2011-08-10 | 552940 | 7019137 |  | 0.7 | 33 | 0.033 | 1.05 | 3.6 | 0.5 | 84.9 | 0.07 | 0.63 | 0.09 | 7.5 | 16 | 10.91 | 2.45 | 4.4 | 2.5 | 0.0025 | 0.07 | 9.4 | 0.54 | 347 | 0.36 | 0.016 | 9.5 | 5.09 | 0.116 | 0.01 | 0.18 | 3.2 | 0.1 | 28.9 | 0.01 | 2.8 | 0.072 | 0.07 | 4.9 | 50 | 0.2 | 53.9
34 | CAG199113 | Louise Porter | WHI11001194 | 12 | 2011-08-09 | 550509 | 7027373 |  | 0.8 | 48 | 0.048 | 1.16 | 10 | 0.5 | 167.6 | 0.07 | 0.29 | 0.14 | 10 | 31.6 | 20.1 | 2.36 | 4.5 | 11 | 0.011 | 0.07 | 8 | 0.74 | 314 | 0.78 | 0.008 | 14.4 | 7.75 | 0.05 | 0.01 | 0.18 | 2.8 | 0.05 | 15.8 | 0.01 | 2.6 | 0.06 | 0.05 | 0.4 | 55 | 0.05 | 81.6
35 | CAG199098 | Louise Porter | WHI11001194 | 12 | 2011-08-08 | 553812 | 7025040 |  | 3.8 | 48 | 0.048 | 1.28 | 7.1 | 0.5 | 195.2 | 0.12 | 0.42 | 0.1 | 13.3 | 30.8 | 15.18 | 2.65 | 4.5 | 12 | 0.012 | 0.08 | 11.9 | 0.71 | 455 | 0.67 | 0.011 | 19.7 | 7.98 | 0.072 | 0.01 | 0.21 | 2.7 | 0.05 | 25.4 | 0.01 | 4.3 | 0.067 | 0.06 | 1.3 | 51 | 0.2 | 74.4
36 | CAG196914 | Pierre Duc | DAW11000337 | 12 | 2011-08-10 | 544877 | 7023960 |  | 4 | 79 | 0.079 | 1.16 | 7.3 | 2 | 126.9 | 0.53 | 0.3 | 0.23 | 15.3 | 32.5 | 18.97 | 2.32 | 3.5 | 15 | 0.015 | 0.08 | 12.2 | 0.61 | 687 | 0.93 | 0.006 | 24.7 | 7.56 | 0.078 | 0.04 | 0.22 | 1.8 | 0.2 | 22 | 0.03 | 4 | 0.06 | 0.09 | 0.8 | 42 | 0.2 | 62.6
37 | CAG196905 | Pierre Duc | WHI11001194 | 12 | 2011-08-09 | 545289 | 7026228 |  | 4.7 | 81 | 0.081 | 1.26 | 10.7 | 0.5 | 186.8 | 0.08 | 0.39 | 0.2 | 12.9 | 49.4 | 21.68 | 2.35 | 3.1 | 20 | 0.02 | 0.05 | 12.4 | 0.65 | 801 | 0.68 | 0.006 | 34.9 | 5.2 | 0.078 | 0.01 | 0.19 | 2.4 | 0.4 | 29.1 | 0.01 | 3.6 | 0.046 | 0.05 | 1.3 | 44 | 0.05 | 52.6
38 | CAG196920 | Pierre Duc | DAW11000337 | 12 | 2011-08-10 | 546026 | 7022337 |  | 5.2 | 34 | 0.034 | 0.98 | 3.8 | 0.5 | 100.6 | 0.08 | 0.35 | 0.12 | 9.9 | 23.1 | 14.13 | 1.86 | 2.9 | 2.5 | 0.0025 | 0.08 | 9.4 | 0.56 | 346 | 0.48 | 0.009 | 16.8 | 4.65 | 0.081 | 0.01 | 0.12 | 1.5 | 0.2 | 20.8 | 0.01 | 3.6 | 0.062 | 0.06 | 1.1 | 36 | 0.1 | 49.7
39 | CAG197055 | Leif Bailey | DAW11000337 | 12 | 2011-08-10 | 552978 | 7019262 |  | 5.7 | 48 | 0.048 | 1.04 | 3.9 | 0.5 | 127.4 | 0.07 | 0.64 | 0.11 | 7 | 17.4 | 12.43 | 2.04 | 3.7 | 15 | 0.015 | 0.09 | 7.9 | 0.55 | 368 | 0.33 | 0.02 | 11.4 | 4.67 | 0.094 | 0.01 | 0.22 | 2.9 | 0.2 | 30.8 | 0.01 | 2 | 0.079 | 0.08 | 0.6 | 49 | 0.3 | 49.1
40 | CAG196910 | Pierre Duc | WHI11001194 | 12 | 2011-08-09 | 545655 | 7026915 |  | 6 | 107 | 0.107 | 1.21 | 7.2 | 0.5 | 176.3 | 0.1 | 0.39 | 0.18 | 10.8 | 37.1 | 23.69 | 2.07 | 3.4 | 17 | 0.017 | 0.06 | 11.4 | 0.68 | 518 | 0.64 | 0.007 | 23.9 | 6.21 | 0.072 | 0.02 | 0.13 | 2.3 | 0.3 | 28.4 | 0.01 | 3.1 | 0.054 | 0.05 | 1.1 | 42 | 0.05 | 57.2
41 | CAG197051 | Leif Bailey | DAW11000337 | 12 | 2011-08-10 | 554022 | 7019546 |  | 6.1 | 85 | 0.085 | 1.42 | 5 | 0.5 | 203.1 | 0.14 | 0.61 | 0.25 | 11.2 | 22.6 | 15.04 | 2.53 | 4.7 | 36 | 0.036 | 0.06 | 13 | 0.57 | 872 | 0.6 | 0.021 | 15.1 | 8.8 | 0.067 | 0.04 | 0.28 | 3.2 | 0.2 | 40.4 | 0.03 | 3.2 | 0.079 | 0.08 | 1.7 | 48 | 0.2 | 71.6
42 | CAG199112 | Louise Porter | WHI11001194 | 12 | 2011-08-09 | 550379 | 7027399 |  | 6.6 | 38 | 0.038 | 1.12 | 7.2 | 0.5 | 156.3 | 0.06 | 0.43 | 0.17 | 13.9 | 23.4 | 20.01 | 2.89 | 4 | 8 | 0.008 | 0.07 | 6.1 | 0.72 | 752 | 0.58 | 0.016 | 13.1 | 4.85 | 0.085 | 0.01 | 0.22 | 3.3 | 0.1 | 22.3 | 0.01 | 1.8 | 0.063 | 0.03 | 0.5 | 64 | 0.1 | 70.6
43 | CAG196909 | Pierre Duc | WHI11001194 | 12 | 2011-08-09 | 545693 | 7026846 |  | 0.9 | 128 | 0.128 | 1.53 | 10.6 | 0.5 | 165.6 | 0.27 | 0.35 | 0.34 | 14.1 | 48.3 | 33.13 | 2.94 | 4.6 | 13 | 0.013 | 0.09 | 9.6 | 1.05 | 569 | 1.53 | 0.011 | 20.8 | 11.9 | 0.07 | 0.07 | 0.24 | 3.3 | 0.7 | 35.2 | 0.13 | 2.9 | 0.05 | 0.05 | 0.8 | 60 | 0.05 | 116.2
44 | CAG196911 | Pierre Duc | WHI11001194 | 12 | 2011-08-09 | 545699 | 7027366 |  | 0.9 | 80 | 0.08 | 1.13 | 5.2 | 0.5 | 138 | 0.13 | 0.33 | 0.13 | 9.1 | 26.8 | 15.42 | 1.91 | 3.2 | 20 | 0.02 | 0.04 | 9.8 | 0.54 | 361 | 0.5 | 0.007 | 14.7 | 7.3 | 0.074 | 0.01 | 0.16 | 2.1 | 0.05 | 23.1 | 0.01 | 2.5 | 0.045 | 0.04 | 0.6 | 40 | 0.1 | 44.3
45 | CAG196918 | Pierre Duc | DAW11000337 | 12 | 2011-08-10 | 545913 | 7022681 |  | 0.9 | 60 | 0.06 | 0.95 | 4.4 | 0.5 | 98.2 | 0.11 | 0.32 | 0.19 | 10.8 | 28.7 | 17.44 | 1.85 | 2.8 | 15 | 0.015 | 0.06 | 12 | 0.54 | 414 | 0.7 | 0.006 | 22.9 | 5.72 | 0.07 | 0.01 | 0.13 | 1.5 | 0.3 | 23.4 | 0.01 | 4 | 0.056 | 0.06 | 1.2 | 34 | 0.1 | 58.4
46 | CAG199091 | Louise Porter | WHI11001194 | 12 | 2011-08-08 | 552164 | 7025278 |  | 0.9 | 38 | 0.038 | 1.19 | 5.7 | 0.5 | 156.3 | 0.09 | 0.33 | 0.09 | 10.5 | 22.9 | 13.05 | 2.5 | 4.6 | 17 | 0.017 | 0.06 | 10.4 | 0.66 | 354 | 0.63 | 0.007 | 13.3 | 5.78 | 0.067 | 0.01 | 0.19 | 2.8 | 0.05 | 18.3 | 0.01 | 3.7 | 0.066 | 0.04 | 0.5 | 45 | 0.1 | 60.2
47 | CAG199093 | Louise Porter | WHI11001194 | 12 | 2011-08-08 | 552689 | 7025395 |  | 0.9 | 37 | 0.037 | 1.15 | 5.2 | 0.5 | 196.4 | 0.07 | 0.32 | 0.08 | 10.6 | 29.1 | 11.6 | 2.24 | 3.9 | 9 | 0.009 | 0.07 | 10.9 | 0.69 | 405 | 0.57 | 0.007 | 16.1 | 5.64 | 0.06 | 0.01 | 0.14 | 2.3 | 0.05 | 16.2 | 0.01 | 3.9 | 0.059 | 0.05 | 0.6 | 42 | 0.1 | 61.2
48 | CAG199099 | Louise Porter | WHI11001194 | 12 | 2011-08-08 | 553749 | 7025146 |  | 0.9 | 77 | 0.077 | 1.18 | 5.6 | 1 | 239.2 | 0.16 | 0.64 | 0.18 | 9.4 | 31.9 | 18.63 | 2.28 | 3.9 | 28 | 0.028 | 0.06 | 10.2 | 0.62 | 473 | 0.48 | 0.023 | 24 | 9.24 | 0.071 | 0.03 | 0.38 | 2.8 | 0.05 | 31.4 | 0.02 | 3.4 | 0.071 | 0.06 | 0.8 | 51 | 0.3 | 65.4
49 | CAG199106 | Louise Porter | WHI11001194 | 12 | 2011-08-09 | 548326 | 7027733 |  | 0.9 | 37 | 0.037 | 1.37 | 6 | 0.5 | 193.8 | 0.06 | 0.42 | 0.13 | 16.1 | 24.1 | 27.74 | 3.05 | 4.9 | 17 | 0.017 | 0.14 | 8.2 | 0.83 | 672 | 0.76 | 0.014 | 14.7 | 4.81 | 0.092 | 0.01 | 0.18 | 3.2 | 0.05 | 19.6 | 0.03 | 2.5 | 0.078 | 0.06 | 0.6 | 61 | 0.05 | 89.5
50 | CAG199123 | Louise Porter | DAW11000337 | 12 | 2011-08-10 | 548718 | 7020103 |  | 0.9 | 26 | 0.026 | 0.88 | 3.3 | 0.5 | 77.4 | 0.06 | 0.33 | 0.09 | 7.2 | 19.4 | 9.86 | 1.79 | 3.2 | 11 | 0.011 | 0.05 | 7.9 | 0.48 | 256 | 0.35 | 0.007 | 11.1 | 4.45 | 0.06 | 0.01 | 0.12 | 2 | 0.1 | 20.2 | 0.01 | 3 | 0.059 | 0.04 | 0.6 | 37 | 0.05 | 47.4
51 | CAG196290 | Pierre Duc | WHI11001194 | 12 | 2011-08-08 | 552924 | 7022996 |  | 1 | 60 | 0.06 | 1.4 | 9.6 | 0.5 | 128.6 | 0.11 | 0.31 | 0.13 | 13.1 | 20.6 | 15.71 | 3 | 5.2 | 10 | 0.01 | 0.07 | 6.1 | 0.92 | 645 | 0.82 | 0.01 | 11.2 | 9.12 | 0.077 | 0.02 | 0.23 | 3.9 | 0.1 | 20.4 | 0.05 | 1.8 | 0.082 | 0.05 | 0.4 | 76 | 0.4 | 90.9
52 | CAG196916 | Pierre Duc | DAW11000337 | 12 | 2011-08-10 | 545414 | 7023547 |  | 1 | 73 | 0.073 | 1.05 | 5.4 | 1 | 91.8 | 0.19 | 0.31 | 0.2 | 11.7 | 30.7 | 18.68 | 2.01 | 2.9 | 11 | 0.011 | 0.07 | 12.6 | 0.56 | 371 | 0.9 | 0.006 | 24.5 | 6.59 | 0.056 | 0.01 | 0.15 | 1.6 | 0.4 | 21.9 | 0.02 | 3.7 | 0.06 | 0.08 | 2.3 | 36 | 0.1 | 65.1
53 | CAG199090 | Louise Porter | WHI11001194 | 12 | 2011-08-08 | 552094 | 7025369 |  | 1 | 33 | 0.033 | 1.26 | 6.8 | 0.5 | 226.7 | 0.08 | 0.37 | 0.09 | 11.5 | 32.9 | 13.2 | 2.48 | 4.7 | 12 | 0.012 | 0.07 | 12.8 | 0.75 | 474 | 0.6 | 0.007 | 18 | 6.22 | 0.079 | 0.01 | 0.15 | 2.6 | 0.05 | 16.3 | 0.01 | 4.3 | 0.066 | 0.05 | 0.7 | 47 | 0.1 | 64
54 | CAG199096 | Louise Porter | WHI11001194 | 12 | 2011-08-08 | 552985 | 7025279 |  | 1 | 92 | 0.092 | 1.23 | 6.1 | 0.5 | 188.2 | 0.3 | 0.4 | 0.24 | 10.1 | 28.2 | 13.96 | 2.45 | 5.3 | 18 | 0.018 | 0.06 | 22.8 | 0.52 | 546 | 0.92 | 0.008 | 15 | 13.66 | 0.06 | 0.01 | 0.22 | 2.8 | 0.05 | 28.7 | 0.01 | 7.4 | 0.062 | 0.07 | 1.8 | 47 | 0.3 | 77.7
55 | CAG199101 | Louise Porter | WHI11001194 | 12 | 2011-08-09 | 547572 | 7027981 |  | 1 | 41 | 0.041 | 1.29 | 6.5 | 0.5 | 157.4 | 0.07 | 0.39 | 0.12 | 13.1 | 19.3 | 21.21 | 3.04 | 4.8 | 9 | 0.009 | 0.09 | 10.1 | 0.72 | 440 | 0.81 | 0.012 | 12.6 | 5 | 0.091 | 0.01 | 0.16 | 3 | 0.2 | 18 | 0.02 | 3.2 | 0.06 | 0.06 | 0.6 | 56 | 0.05 | 80.8
56 | CAG199122 | Louise Porter | DAW11000337 | 12 | 2011-08-10 | 548905 | 7020654 |  | 1 | 35 | 0.035 | 0.99 | 3.6 | 0.5 | 94.2 | 0.07 | 0.36 | 0.08 | 7.7 | 20.5 | 11.26 | 1.9 | 3.6 | 2.5 | 0.0025 | 0.06 | 8.3 | 0.53 | 266 | 0.44 | 0.009 | 11.9 | 4.84 | 0.058 | 0.01 | 0.15 | 2.3 | 0.2 | 23.4 | 0.02 | 3 | 0.066 | 0.05 | 0.7 | 40 | 0.2 | 50.2
57 | CAG197061 | Leif Bailey | DAW11000337 | 12 | 2011-08-10 | 551387 | 7018024 |  | 1 | 28 | 0.028 | 1.18 | 3.5 | 0.5 | 103.2 | 0.06 | 0.66 | 0.08 | 8.5 | 17.4 | 10.79 | 2.34 | 4.6 | 9 | 0.009 | 0.06 | 10.6 | 0.6 | 353 | 0.39 | 0.018 | 10.5 | 5.11 | 0.133 | 0.01 | 0.16 | 3 | 0.2 | 33.6 | 0.01 | 3.8 | 0.075 | 0.05 | 3 | 46 | 0.2 | 61.2
58 | CAG196921 | Pierre Duc | DAW11000337 | 12 | 2011-08-10 | 546120 | 7022313 |  | 1.2 | 63 | 0.063 | 1.14 | 5 | 2 | 133.7 | 0.1 | 0.47 | 0.18 | 12.5 | 27.6 | 20.7 | 2.09 | 3.5 | 20 | 0.02 | 0.08 | 13.2 | 0.6 | 428 | 0.58 | 0.011 | 22.2 | 6.09 | 0.075 | 0.01 | 0.19 | 2 | 0.4 | 31.3 | 0.01 | 3.8 | 0.075 | 0.08 | 1.6 | 41 | 0.1 | 63.5
59 | CAG199107 | Louise Porter | WHI11001194 | 12 | 2011-08-09 | 548949 | 7027558 |  | 1.2 | 41 | 0.041 | 1.39 | 6.4 | 0.5 | 167.8 | 0.07 | 0.46 | 0.14 | 14.8 | 24 | 30.73 | 2.9 | 4.7 | 14 | 0.014 | 0.1 | 6.9 | 0.86 | 528 | 0.58 | 0.013 | 16.4 | 5.38 | 0.063 | 0.01 | 0.26 | 3.8 | 0.05 | 25.2 | 0.01 | 2 | 0.069 | 0.05 | 0.6 | 60 | 0.05 | 72.4
60 | CAG196904 | Pierre Duc | WHI11001194 | 12 | 2011-08-09 | 544184 | 7026177 |  | 1.3 | 51 | 0.051 | 1.31 | 8.3 | 0.5 | 138.1 | 0.08 | 0.38 | 0.14 | 10.8 | 37.8 | 13.87 | 2.21 | 3.3 | 11 | 0.011 | 0.05 | 12.6 | 0.62 | 481 | 0.49 | 0.005 | 23.3 | 6.27 | 0.083 | 0.01 | 0.2 | 2 | 0.05 | 25.1 | 0.01 | 4.6 | 0.052 | 0.06 | 0.8 | 38 | 0.1 | 52.9
61 | CAG196906 | Pierre Duc | WHI11001194 | 12 | 2011-08-09 | 545353 | 7026207 |  | 1.3 | 55 | 0.055 | 1.24 | 7 | 0.5 | 201 | 0.07 | 0.36 | 0.11 | 10.4 | 28.5 | 31.08 | 2.34 | 3.9 | 9 | 0.009 | 0.09 | 10.7 | 0.76 | 389 | 0.62 | 0.006 | 18.2 | 5.69 | 0.101 | 0.01 | 0.14 | 2.3 | 0.05 | 21.7 | 0.05 | 3.7 | 0.061 | 0.05 | 0.6 | 54 | 0.1 | 57
62 | CAG197054 | Leif Bailey | DAW11000337 | 12 | 2011-08-10 | 553219 | 7019330 |  | 1.3 | 47 | 0.047 | 1.14 | 3.4 | 0.5 | 116.9 | 0.09 | 0.6 | 0.14 | 7.1 | 17.2 | 11.39 | 1.98 | 4.1 | 19 | 0.019 | 0.07 | 9.5 | 0.52 | 309 | 0.43 | 0.02 | 11.8 | 6.58 | 0.08 | 0.01 | 0.21 | 2.8 | 0.2 | 33.1 | 0.01 | 2.9 | 0.077 | 0.07 | 9.9 | 44 | 0.3 | 61.7
63 | CAG197059 | Leif Bailey | DAW11000337 | 12 | 2011-08-10 | 551563 | 7018149 |  | 1.3 | 31 | 0.031 | 1.21 | 4 | 0.5 | 105.5 | 0.07 | 0.62 | 0.09 | 9 | 17.1 | 11.55 | 2.41 | 5.1 | 15 | 0.015 | 0.07 | 10.1 | 0.63 | 398 | 0.43 | 0.016 | 10.3 | 5.18 | 0.114 | 0.01 | 0.19 | 3.3 | 0.1 | 33.7 | 0.01 | 3.8 | 0.079 | 0.05 | 3.1 | 47 | 0.2 | 67.1
64 | CAG196917 | Pierre Duc | DAW11000337 | 12 | 2011-08-10 | 545735 | 7023120 |  | 1.4 | 66 | 0.066 | 1.04 | 4.7 | 1 | 94.6 | 0.14 | 0.36 | 0.23 | 10.6 | 25.5 | 16.13 | 1.88 | 2.8 | 18 | 0.018 | 0.06 | 13.7 | 0.48 | 337 | 0.71 | 0.006 | 23.3 | 5.95 | 0.075 | 0.01 | 0.14 | 1.5 | 0.4 | 24.5 | 0.03 | 3.8 | 0.058 | 0.06 | 1.3 | 33 | 0.2 | 66.6
65 | CAG199119 | Louise Porter | DAW11000337 | 12 | 2011-08-10 | 549167 | 7021566 |  | 1.4 | 24 | 0.024 | 0.84 | 3.3 | 0.5 | 70.4 | 0.08 | 0.35 | 0.08 | 6.6 | 18.8 | 9.53 | 1.68 | 3 | 6 | 0.006 | 0.05 | 7.9 | 0.48 | 231 | 0.37 | 0.007 | 10.7 | 4.65 | 0.069 | 0.01 | 0.16 | 2.1 | 0.2 | 20.8 | 0.01 | 3.2 | 0.062 | 0.04 | 0.5 | 37 | 0.1 | 46
66 | CAG196903 | Pierre Duc | WHI11001194 | 12 | 2011-08-09 | 544065 | 7026111 |  | 1.5 | 53 | 0.053 | 1.52 | 11.4 | 1 | 135.7 | 0.12 | 0.41 | 0.15 | 13.3 | 44.1 | 17.47 | 2.8 | 4 | 13 | 0.013 | 0.07 | 14.9 | 0.68 | 469 | 0.74 | 0.005 | 25.7 | 8.71 | 0.091 | 0.01 | 0.24 | 2.3 | 0.1 | 23.5 | 0.06 | 6.3 | 0.066 | 0.1 | 0.7 | 41 | 0.1 | 64.5
67 | CAG196908 | Pierre Duc | WHI11001194 | 12 | 2011-08-09 | 545658 | 7026822 |  | 1.5 | 63 | 0.063 | 1.13 | 6.4 | 0.5 | 185.8 | 0.07 | 0.35 | 0.2 | 11.6 | 35.9 | 22.48 | 1.96 | 3.2 | 14 | 0.014 | 0.06 | 10.6 | 0.65 | 940 | 0.58 | 0.005 | 22.1 | 5.12 | 0.073 | 0.01 | 0.31 | 2 | 0.1 | 24.9 | 0.01 | 3.2 | 0.05 | 0.06 | 0.9 | 40 | 0.05 | 52.3
68 | CAG196919 | Pierre Duc | DAW11000337 | 12 | 2011-08-10 | 546035 | 7022388 |  | 1.6 | 69 | 0.069 | 1.01 | 4.6 | 0.5 | 106.8 | 0.1 | 0.36 | 0.18 | 10.4 | 29.1 | 20.16 | 1.91 | 2.9 | 16 | 0.016 | 0.06 | 12.1 | 0.53 | 396 | 0.71 | 0.007 | 23.2 | 5.66 | 0.064 | 0.01 | 0.14 | 1.6 | 0.5 | 25.6 | 0.01 | 3.5 | 0.054 | 0.06 | 1.6 | 35 | 0.1 | 58.2
69 | CAG196925 | Pierre Duc | DAW11000337 | 12 | 2011-08-10 | 547163 | 7021077 |  | 1.6 | 25 | 0.025 | 0.98 | 3.7 | 0.5 | 76 | 0.09 | 0.37 | 0.09 | 10.5 | 27.9 | 12.3 | 1.91 | 3.2 | 2.5 | 0.0025 | 0.08 | 13 | 0.54 | 368 | 0.59 | 0.007 | 19.8 | 5.82 | 0.087 | 0.02 | 0.11 | 1.5 | 0.1 | 25.6 | 0.01 | 4.9 | 0.067 | 0.07 | 1.4 | 32 | 0.05 | 48
70 | CAG199110 | Louise Porter | WHI11001194 | 12 | 2011-08-09 | 549801 | 7027438 |  | 1.6 | 37 | 0.037 | 1.11 | 5.7 | 0.5 | 149.4 | 0.07 | 0.47 | 0.12 | 11.1 | 24.4 | 18.2 | 2.64 | 3.9 | 18 | 0.018 | 0.06 | 7.1 | 0.67 | 381 | 0.49 | 0.014 | 13.9 | 4.87 | 0.089 | 0.01 | 0.23 | 2.9 | 0.05 | 24.4 | 0.01 | 2.1 | 0.063 | 0.03 | 0.6 | 62 | 0.3 | 62.8
71 | CAG197058 | Leif Bailey | DAW11000337 | 12 | 2011-08-10 | 552091 | 7018492 |  | 1.7 | 28 | 0.028 | 1.06 | 3.8 | 0.5 | 98.4 | 0.07 | 0.66 | 0.09 | 8.1 | 16.5 | 10.8 | 2.35 | 4.6 | 8 | 0.008 | 0.06 | 10.8 | 0.58 | 404 | 0.36 | 0.017 | 11 | 4.99 | 0.13 | 0.01 | 0.17 | 3.2 | 0.2 | 33.8 | 0.01 | 3.5 | 0.072 | 0.06 | 3.7 | 48 | 0.3 | 61
72 | CAG197053 | Leif Bailey | DAW11000337 | 12 | 2011-08-10 | 553789 | 7019495 |  | 1.8 | 87 | 0.087 | 1.22 | 7.4 | 0.5 | 159.8 | 0.16 | 0.66 | 0.16 | 10.4 | 20.7 | 13.57 | 2.67 | 4.5 | 29 | 0.029 | 0.07 | 13 | 0.54 | 797 | 0.54 | 0.019 | 13.3 | 9.45 | 0.096 | 0.02 | 0.25 | 3.3 | 0.3 | 38.6 | 0.01 | 3.6 | 0.076 | 0.08 | 10.2 | 57 | 0.4 | 71.7
73 | CAG199118 | Louise Porter | DAW11000337 | 12 | 2011-08-10 | 549196 | 7022092 |  | 1.9 | 28 | 0.028 | 0.84 | 3.1 | 0.5 | 72.7 | 0.09 | 0.34 | 0.09 | 6.8 | 18.5 | 9.78 | 1.69 | 3.1 | 6 | 0.006 | 0.05 | 7.6 | 0.46 | 228 | 0.37 | 0.007 | 9.9 | 4.58 | 0.064 | 0.01 | 0.15 | 2 | 0.2 | 19 | 0.01 | 2.9 | 0.063 | 0.04 | 0.5 | 38 | 0.2 | 44.7
74 | CAG199124 | Louise Porter | DAW11000337 | 12 | 2011-08-10 | 548592 | 7020039 |  | 1.9 | 42 | 0.042 | 0.96 | 3.3 | 0.5 | 94.1 | 0.07 | 0.4 | 0.09 | 8.4 | 23.2 | 12.48 | 1.76 | 3 | 7 | 0.007 | 0.07 | 10.3 | 0.54 | 275 | 0.47 | 0.007 | 16.4 | 5.24 | 0.077 | 0.01 | 0.13 | 1.7 | 0.3 | 26.1 | 0.03 | 3.6 | 0.057 | 0.06 | 1.2 | 32 | 0.2 | 49.4
75 | CAG196915 | Pierre Duc | DAW11000337 | 12 | 2011-08-10 | 544985 | 7023870 |  | 2 | 56 | 0.056 | 1.12 | 5.7 | 0.5 | 101.7 | 0.37 | 0.28 | 0.21 | 11.4 | 30.4 | 16.79 | 2.08 | 3.3 | 10 | 0.01 | 0.07 | 11.3 | 0.57 | 388 | 0.8 | 0.006 | 23.9 | 6.7 | 0.056 | 0.02 | 0.18 | 1.6 | 0.2 | 21 | 0.01 | 3.9 | 0.055 | 0.08 | 1.5 | 37 | 0.05 | 68.4
76 | CAG196300 | Pierre Duc | WHI11001194 | 12 | 2011-08-08 | 554282 | 7024931 |  | 2.1 | 38 | 0.038 | 1.16 | 6.2 | 0.5 | 145.8 | 0.11 | 0.36 | 0.13 | 10.8 | 21.4 | 12.46 | 2.36 | 4 | 11 | 0.011 | 0.1 | 9.6 | 0.63 | 542 | 0.57 | 0.012 | 12.5 | 7.09 | 0.062 | 0.01 | 0.18 | 2.7 | 0.05 | 23 | 0.01 | 4 | 0.077 | 0.06 | 1.2 | 48 | 0.2 | 63.1
77 | CAG199117 | Louise Porter | DAW11000337 | 12 | 2011-08-10 | 549248 | 7022221 |  | 2.3 | 20 | 0.02 | 0.93 | 3.5 | 0.5 | 77.3 | 0.1 | 0.37 | 0.09 | 7.5 | 17.9 | 10.02 | 1.94 | 3.5 | 13 | 0.013 | 0.04 | 7.3 | 0.53 | 278 | 0.37 | 0.008 | 9.4 | 4.74 | 0.072 | 0.01 | 0.17 | 2.2 | 0.1 | 21.2 | 0.01 | 2.7 | 0.065 | 0.04 | 0.5 | 44 | 0.1 | 46.3
78 | CAG197060 | Leif Bailey | DAW11000337 | 12 | 2011-08-10 | 551404 | 7018131 |  | 2.4 | 37 | 0.037 | 1.12 | 4.1 | 0.5 | 114.1 | 0.07 | 0.55 | 0.05 | 6.7 | 19.6 | 14.33 | 1.96 | 3.9 | 8 | 0.008 | 0.04 | 8.9 | 0.46 | 229 | 0.47 | 0.021 | 12 | 4.84 | 0.074 | 0.01 | 0.24 | 2.8 | 0.3 | 31.2 | 0.01 | 2.7 | 0.078 | 0.04 | 0.5 | 48 | 0.3 | 40.7
79 | CAG199104 | Louise Porter | WHI11001194 | 12 | 2011-08-09 | 548160 | 7027768 |  | 2.8 | 33 | 0.033 | 1.33 | 5.9 | 0.5 | 208.2 | 0.05 | 0.51 | 0.12 | 15.1 | 19.3 | 23.38 | 2.93 | 4.6 | 11 | 0.011 | 0.13 | 8.6 | 0.8 | 762 | 0.6 | 0.013 | 14.5 | 4.39 | 0.125 | 0.01 | 0.17 | 2.9 | 0.1 | 24.1 | 0.01 | 2.8 | 0.073 | 0.06 | 0.5 | 55 | 0.05 | 73.4
80 | CAG199109 | Louise Porter | WHI11001194 | 12 | 2011-08-09 | 549345 | 7027521 |  | 3 | 30 | 0.03 | 1.08 | 4.2 | 0.5 | 128.7 | 0.05 | 0.38 | 0.11 | 11.2 | 18.5 | 18.43 | 2.21 | 3.6 | 18 | 0.018 | 0.07 | 6.4 | 0.62 | 510 | 0.45 | 0.012 | 11.3 | 5.98 | 0.077 | 0.01 | 0.17 | 2.7 | 0.05 | 22.6 | 0.01 | 1.8 | 0.06 | 0.04 | 0.5 | 47 | 0.05 | 66.2
81 | CAG199105 | Louise Porter | WHI11001194 | 12 | 2011-08-09 | 548184 | 7027681 |  | 6.6 | 37 | 0.037 | 1.06 | 3 | 0.5 | 131.1 | 0.05 | 0.34 | 0.1 | 8.3 | 19.1 | 19.9 | 2.15 | 3.8 | 12 | 0.012 | 0.1 | 5.8 | 0.61 | 230 | 0.52 | 0.012 | 9.2 | 4.01 | 0.072 | 0.01 | 0.12 | 2.5 | 0.2 | 14.8 | 0.01 | 1.5 | 0.069 | 0.05 | 0.5 | 48 | 0.05 | 62.8
82 | CAG196293 | Pierre Duc | WHI11001194 | 12 | 2011-08-08 | 553840 | 7023096 |  | 7.8 | 110 | 0.11 | 1.4 | 6.1 | 1 | 151.8 | 0.19 | 0.53 | 0.15 | 10.4 | 24.2 | 16.25 | 2.47 | 4 | 27 | 0.027 | 0.07 | 11.8 | 0.59 | 534 | 0.6 | 0.02 | 15.1 | 13.13 | 0.066 | 0.02 | 0.25 | 3.3 | 0.2 | 29.5 | 0.01 | 4 | 0.086 | 0.1 | 1.5 | 60 | 0.4 | 70
83 | CAG197052 | Leif Bailey | DAW11000337 | 12 | 2011-08-10 | 553952 | 7019619 |  | 8.1 | 44 | 0.044 | 1.11 | 4.5 | 0.5 | 136.9 | 0.09 | 0.63 | 0.09 | 7.5 | 17.7 | 13.51 | 2.16 | 4 | 9 | 0.009 | 0.09 | 9.7 | 0.49 | 287 | 0.32 | 0.025 | 12.1 | 5.86 | 0.101 | 0.01 | 0.28 | 3.2 | 0.2 | 32 | 0.02 | 2.7 | 0.085 | 0.09 | 2.9 | 48 | 0.3 | 43.6
84 | CAG196297 | Pierre Duc | WHI11001194 | 12 | 2011-08-08 | 554319 | 7023826 |  | 8.4 | 25 | 0.025 | 1.23 | 7.3 | 1 | 154.8 | 0.08 | 0.38 | 0.07 | 10.1 | 20.4 | 12.3 | 2.46 | 4.2 | 28 | 0.028 | 0.1 | 8.7 | 0.66 | 390 | 0.49 | 0.014 | 11.8 | 5.97 | 0.077 | 0.01 | 0.16 | 3.1 | 0.05 | 23.5 | 0.01 | 3.1 | 0.082 | 0.05 | 0.5 | 54 | 0.2 | 54.7
85 | CAG196913 | Pierre Duc | DAW11000337 | 12 | 2011-08-10 | 544822 | 7023861 |  | 14.3 | 56 | 0.056 | 1.06 | 4.9 | 0.5 | 70.3 | 0.07 | 0.31 | 0.15 | 7.4 | 23 | 14.13 | 1.81 | 3.3 | 2.5 | 0.0025 | 0.07 | 11.6 | 0.48 | 274 | 0.69 | 0.003 | 17.7 | 5.87 | 0.047 | 0.01 | 0.13 | 1.6 | 0.3 | 21.1 | 0.03 | 3.6 | 0.052 | 0.08 | 1.5 | 32 | 0.05 | 65.7
86 | CAG196295 | Pierre Duc | WHI11001194 | 12 | 2011-08-08 | 553983 | 7023218 |  | 16.6 | 90 | 0.09 | 1.41 | 7.5 | 0.5 | 167.1 | 0.22 | 0.49 | 0.22 | 13.1 | 22.9 | 14.9 | 2.98 | 4.5 | 28 | 0.028 | 0.07 | 11.5 | 0.63 | 1062 | 0.8 | 0.016 | 15 | 13.86 | 0.078 | 0.01 | 0.27 | 3.6 | 0.1 | 29.6 | 0.01 | 4.1 | 0.08 | 0.1 | 1.8 | 62 | 0.3 | 75
87 | CAG199121 | Louise Porter | DAW11000337 | 12 | 2011-08-10 | 549152 | 7021365 |  | 136.8 | 97 | 0.097 | 0.9 | 3.2 | 0.5 | 73.2 | 0.07 | 0.33 | 0.07 | 7.6 | 20.1 | 9.59 | 1.87 | 3.5 | 10 | 0.01 | 0.06 | 8.3 | 0.48 | 234 | 0.36 | 0.007 | 11.9 | 4.7 | 0.058 | 0.01 | 0.11 | 2.1 | 0.1 | 20.2 | 0.01 | 3.1 | 0.063 | 0.05 | 0.6 | 40 | 0.2 | 49.5