## 2011_surface_assays_assessment
Sample_Num | Geo_Grid | UTM_E | UTM_N | Elevation | Coord_Syst | Exposure_T | Lithology | Colour | Texture | Alteration | Mineralisa | Structural | Dip_Azimut | Dip_Angle | Strike | Vein_Thick | Sampler | Notes | Au_FA_ppm | Ag_ppm | Cu_ppm | Pb_ppm | Pb_percent | Sb_ppm | Sb_percent | W_ppm | Zn_ppm | Zn_percent
J969477 | Rex-Peso | 455954 | 7097148 |  | NAD83 | Float |  |  |  |  | Sulfide rich gossan | [7 empty] | 0.0025 | 6410 | 7040 | 10001 | 0 | 10001 | 0 | 10 | 4620 | 0
J969481 | Rex-Peso | 455983 | 7097140 | 1181 | NAD83 | Float | Scorodite | Green | [9 empty] | Float from base of trench. Scorodite/Gossan. | 0.267 | 2820 | 1340 | 10001 | 0 | 10001 | 0 | 5 | 1125 | 0
K720912 | Rex-Peso | 456155 | 7097493 | 1063 | NAD83 | Float | Quartzite | Grey | [9 empty] | Spoil pile. Grey qtzite float heavily veined of sulphides (cpy, py, bor) and black minerals. | 0.082 | 2360 | 1845 | 10001 | 9.79 | 10001 | 4.75 | 5 | 10001 | 2.12
J969479 | Rex-Peso | 456043 | 7097159 | 1170 | NAD83 | Float |  | Green |  |  | Scorodite | [6 empty] | scorodite sample | 0.041 | 1060 | 1060 | 10001 | 0 | 10001 | 0 | 10 | 4040 | 0
I051621 | Rex-Peso | 452709 | 7098585 | 1067 | NAD83 | Trench | Scordite | Green | [8 empty] | Helena K. | grab in subcrop at bottom of trench | 0.896 | 973 | 423 | 4350 | 0 | 5800 | 0 | 5 | 30 | 0
K720908 | Rex-Peso | 456129 | 7097493 | 1069 | NAD83 | Float | Unkown | Grey | Massive | [8 empty] | Spoil pile. Float sample of heavy grey rock. Massive, with some veins of black crystals. | 0.023 | 679 | 1000 | 10001 | 21 | 10001 | 12.05 | 50 | 10001 | 4.08
K720906 | Rex-Peso | 456116 | 7097508 | 1068 | NAD83 | Float | Sulfide | Mottled | [9 empty] | Spoil pile. Vein material (?) constituted of pyrite, sph (?), black mineral, red mineral, qtz. Oxidised and a red to black weathered colour. | 0.074 | 673 | 836 | 10001 | 5.69 | 10001 | 3.12 | 50 | 10001 | 4.23
K720907 | Rex-Peso | 456127 | 7097492 | 1069 | NAD83 | Float | Quartzite | Red |  |  | sulphides, sulphosalts | [6 empty] | Spoil pile. Float sample of qtz/sulphides/sulphosalt vein in qtzite. Grey/red/brown colour. | 0.417 | 662 | 1130 | 10001 | 4.43 | 10001 | 3.41 | 5 | 1145 | 0
K720913 | Rex-Peso | 456183 | 7097486 | 1057 | NAD83 | Float | Quartzite | Brown | [9 empty] | Spoil pile. Qtzite with veins of qtz and black shiney minerals. Sph (?) as well as bornite and possibly native copper and cpy. | 0.263 | 621 | 811 | 10001 | 4.51 | 10001 | 3.26 | 5 | 5710 | 0
K591884 | Rex-Peso | 453068 | 7098639 | 1116 | NAD83 | Trench | Scorodite | Green | [10 empty] | 0.042 | 576 | 536 | 10001 | 0 | 10001 | 0 | 10 | 525 | 0
I017976 | Olive | 460930 | 7101081 |  | NAD83 |  | Scorodite | [11 empty] | 40 | 552 | 422 | 10001 | 0 | 789 | 0 | 5 | 852 | 0
I051624 | Rex-Peso | 452679 | 7098535 | 1066 | NAD83 | Trench | scordite | Green | [8 empty] | Helena K. | Subcrop/float of scordite vein | 1.235 | 430 | 586 | 4950 | 0 | 5540 | 0 | 5 | 48 | 0
K591886 | Rex-Peso | 452959 | 7098598 | 1097 | NAD83 | Trench | Scorodite | Green | [9 empty] | Trench trending N/S of blocky quartzite. Also see quite a bit of scortide vein with some silvery sulphosalts. Sample taken of scordite. | 0.212 | 400 | 465 | 10001 | 0 | 10001 | 0 | 5 | 99 | 0
K720902 | Rex-Peso | 456102 | 7097519 | 1072 | NAD83 | Float | Sulfide | Brown | [9 empty] | Spoil pile. Float of oxidised massive sulphide vein (?) materials. Red-brown with pyrite and sulphides. | 0.142 | 342 | 386 | 10001 | 6.78 | 10001 | 3.32 | 30 | 10001 | 4.01
K721265 | Bodach | 469091 | 7107042 | 1166 | NAD83 | Float |  | Black | Massive | Gossan | Acanthite-galena style gossan | [6 empty] | Acanthite-galena style gossan. Found in trench tailings | 0.152 | 335 | 13750 | 151000 | 0 | 67900 | 0 | 20 | 300001 | 0
I017975 | Olive | 460930 | 7101081 |  | NAD83 | Float | Scorodite | [11 empty] | 29.1 | 326 | 859 | 10001 | 0 | 650 | 0 | 5 | 1560 | 0
J969480 | Rex-Peso | 455987 | 7097137 |  | NAD83 | Float | Phyllite | Grey | [9 empty] | Underlying later of unaltered phyllite. Fissile and friable. Grey/blue. Overlying layer of 15cm thick white crystalling qtz vein with surficial staining. Top layer of blocky highly silicified, moderately oxidized phyllite. Fracture surfaces: 120/35, | 1.815 | 268 | 142 | 10001 | 0 | 10001 | 0 | 5 | 165 | 0
K720920 | Rex-Peso | 455242 | 7099079 | 1097 | NAD83 | Float | Breccia | Brown | [9 empty] | Spoil pile trending 110 degrees. Variety of lithologies, with significant amount if oxidisatoin (veinlets) and yellow clay alteration. Highly oxidised qtz vein (massive) in boulder sized clasts. Qtzite-breccia is heavy, clay altered with galena. Some sco | 0.0025 | 240 | 360 | 10001 | 15.7 | 10001 | 10.1 | 5 | 43 | 0
I051627 | Rex-Peso | 452614 | 7098507 | 1050 | NAD83 | Trench | Scordite | Green | [8 empty] | Helena K. | grey-green | 1.965 | 239 | 2230 | 6140 | 0 | 6570 | 0 | 5 | 40 | 0
K724912 | Lynx Dome | 468954 | 7105902 |  | NAD83 | [12 empty] | Float sample of gossan material | 0.233 | 230 | 452 | 10001 | 0 | 10001 | 0 | 10 | 10001 | 0
K724901 | Rex-Peso | 456139 | 7097184 | 1158 | NAD83 | Float | [11 empty] | Float sample from adit tailings | 0.039 | 198 | 218 | 10001 | 0 | 10001 | 0 | 30 | 10001 | 0
J969478 | Rex-Peso | 456043 | 7097159 | 1170 | NAD83 | Outcrop | [12 empty] | 0.0025 | 146 | 260 | 7650 | 0 | 3160 | 0 | 5 | 881 | 0
K591885 | Rex-Peso | 452923 | 7098600 | 1094 | NAD83 | Trench | Scorodite | Green | [9 empty] | Large trench/pad excavated. Subcrops of phyllite predominantly. Also see quartz rich, scordite vein. Grab sample taken of scordite. | 0.902 | 137 | 238 | 10001 | 0 | 10001 | 0 | 10 | 18 | 0
K720909 | Rex-Peso | 456131 | 7097493 | 1069 | NAD83 | Float | Breccia | Red | [9 empty] | Spoil pile. Float of reddish brown weathered, breccia with black sulphide veins. | 0.047 | 125 | 114 | 10001 | 2.6 | 10001 | 1.43 | 10 | 10001 | 3.52
K724913 | Lynx Dome | 468954 | 7105902 |  | NAD83 | [12 empty] | Float sample of gossan material (Sphalerite) | 0.968 | 82.6 | 106 | 10001 | 0 | 10001 | 0 | 10 | 9250 | 0
K721268 | Bodach | 469091 | 7107042 | 1166 | NAD83 | Float | Phyllite |  | Phyllitic |  | Scorodite | [6 empty] | Scorodite in phyllite host. Found in trench tailings | 0.07 | 77.8 | 1530 | 90200 | 0 | 41000 | 0 | 20 | 137500 | 0
I051623 | Rex-Peso | 452701 | 7098570 | 1065 | NAD83 | Trench | Scordite | Green | [8 empty] | Helena K. | Subcrop vein sample of scordite vein | 0.049 | 67 | 124 | 2910 | 0 | 2630 | 0 | 5 | 580 | 0
I017980 | Olive | 461460 | 7101257 |  | NAD83 | Float | Scorodite | [11 empty] | 5.56 | 49.6 | 74 | 700 | 0 | 300 | 0 | 5 | 455 | 0
K721266 | Bodach | 469091 | 7107042 | 1166 | NAD83 | Float | Quartz | Grey | Massive |  | Arsenopyrite quartz | [6 empty] | Arsenopyrite quartz. Found in trench tailings | 0.041 | 48 | 147 | 44300 | 0 | 19900 | 0 | 5 | 21300 | 0
K724902 | Rex-Peso | 456139 | 7097184 | 1158 | NAD83 | Outcrop | [11 empty] | Grab sample from wall rock of adit | 0.013 | 41.1 | 59 | 10001 | 0 | 10001 | 0 | 10 | 648 | 0
K720904 | Rex-Peso | 456106 | 7097511 | 1071 | NAD83 | Float | Quartzite | Grey | Foliated | [8 empty] | Spoil pile. Float sample of grey qtzite, foliated, somewhat micaceous. Veined by oxidised red-brown 'stuff.' | 0.019 | 40.1 | 39 | 10001 | 5.36 | 10001 | 3.8 | 5 | 949 | 0
K591891 | Rex-Peso | 452679 | 7098551 | 1097 | NAD83 | Trench | Scorodite | Green | [9 empty] | Trench trending 228 degrees. Most of rock is bulldozed chips of quartzite and phyllite. Sample of scordite vein in subcrop. | 1.575 | 32 | 391 | 1680 | 0 | 4690 | 0 | 5 | 15 | 0
K591881 | Rex-Peso | 453157 | 7098652 | 1128 | NAD83 | Float | Quartz | White | Massive | [8 empty] | Heavily oxidised quartz vein in float in trench. Non reactive to HCL. | 0.0025 | 30.7 | 25 | 1950 | 0 | 2070 | 0 | 5 | 133 | 0
K724915 | Lynx Dome | 468954 | 7105902 |  | NAD83 | [12 empty] | Float sample of gossan material (scorodite) | 0.568 | 23.7 | 36 | 10001 | 0 | 9570 | 0 | 5 | 5070 | 0
K721853 |  | 455966 | 7099106 | 1093 | NAD83 | Outcrop | Phyllite | Brown | Foliated | Oxidized | Arsernopyrite | [6 empty] | Silicified phyllite in trench. Highly oxidized. Very few quartz boulders. Mineralization (Aspy) found with chloritized quartz (possibly scorodite). Possible slikenslides on rock surfaces indicating a possible fracture zone. | 0.329 | 22.3 | 868 | 13850 | 0 | 7830 | 0 | 10 | 227 | 0
K721264 | Rex-Peso | 0 | 0 |  | NAD83 | [13 empty] | 0.071 | 20.7 | 204 | 14150 | 0 | 5120 | 0 | 5 | 284 | 0
K720914 | Rex-Peso | 456093 | 7097285 | 1132 | NAD83 | Float | Quartzite | Grey | Foliated | [8 empty] | Foliated qtzite with oxidised vein. Dark grey to brown fresh, orange to dar grey weathered. Angular boulders in float, several large up to 30 x 15 cm | 0.0025 | 20 | 19 | 1045 | 0 | 533 | 0 | 5 | 203 | 0
K720918 | Rex-Peso | 455187 | 7099044 | 1121 | NAD83 | Road Cut | Quartzite | Brown | [9 empty] | Hillside exposure of cobble sized qtzite predominatly, with phyllite. Oxidised veining and qtz veining in qtzite. Large percentage of oxidisatoin and sulphosalts - black matellic mineral, soft and streaks black, very fine grained. Sampled qtzite with sul | 0.0025 | 15.5 | 15 | 10001 | 1.475 | 4620 | 0 | 5 | 44 | 0
J969483 | Rex-Peso | 455247 | 7099894 | 1282 | NAD83 | Outcrop | Quartzite |  |  |  |  | Foliation |  | 37 | 9 |  |  | 1 generation of veins that follow parallel to subparallel to bedding. In some places the vein seems to step up bedding. Vein orientation: 076/71, vein thickness 1.5-15cm. Cleavage: 175/55. | 0.0025 | 14.8 | 12 | 1510 | 0 | 903 | 0 | 5 | 22 | 0
K720464 | Rex-Peso | 454269 | 7101921 | 1202 | NAD83 | Float | Breccia | [10 empty] | Dropping down into the valley. Breccia float. Cobbles and boulders mixed with quartzite. | 0.008 | 11.3 | 136 | 1275 | 0 | 36 | 0 | 5 | 104 | 0
K721251 | Rex-Peso | 454875 | 7098930 | 1223 | NAD83 | Float | Quartzite | Grey | Blocky | [8 empty] | Highly weathered and altered | 0.0025 | 9.9 | 13 | 2280 | 0 | 491 | 0 | 5 | 154 | 0
K720460 |  | 0 | 0 |  | NAD83 | [13 empty] | 0.124 | 9.5 | 182 | 11500 | 0 | 4130 | 0 | 5 | 17 | 0
K720461 |  | 0 | 0 |  | NAD83 | [13 empty] | 0.006 | 8.3 | 53 | 5700 | 0 | 1305 | 0 | 5 | 14 | 0
I051619 | Rex-Peso | 452716 | 7098588 | 1066 | NAD83 | Trench | Phyllite | Grey | [8 empty] | Helena K. | Float in spoil pile | 0.0025 | 7.6 | 11 | 189 | 0 | 83 | 0 | 5 | 37 | 0
K720903 | Rex-Peso | 456107 | 7097520 | 1072 | NAD83 | Float | Quartzite | Brown | [9 empty] | Spoil pile. Float of red-brown weathered colour, grey-white fresh colour, oxidised qtzite. Some cpy (?) present. | 0.115 | 7.3 | 33 | 2270 | 0 | 1665 | 0 | 5 | 3590 | 0
K591883 | Rex-Peso | 453068 | 7098639 | 1116 | NAD83 | Trench | Sulfide | Silver | [9 empty] | Trench trending 320 degrees. Heavy rocks of shiney grey sulphosalts, although much less frequent than scorodite. Some float of black, fine grained, mafic dyke material as well. | 0.297 | 7.1 | 505 | 10001 | 0 | 10001 | 0 | 5 | 67 | 0
K591888 | Rex-Peso | 454647 | 7098900 | 1265 | NAD83 | Trench | Scorodite | Green | [9 empty] | Possible old RC rig pad. Quartzite and quartz veining with areas of scorodite as well as lots of iron oxides. Many rocks contain vugs where pyrite cubes were dissolved out. Sample taken of scorodite vein material. | 0.102 | 5.6 | 175 | 5430 | 0 | 7200 | 0 | 5 | 77 | 0
K720921 | Rex-Peso | 455244 | 7099080 | 1097 | NAD83 | Float | Quartzite | Grey | [9 empty] | Grey qtzite with micacous layers - Metallic mineral in clumps | 0.0025 | 4.6 | 12 | 2180 | 0 | 1400 | 0 | 5 | 20 | 0
K720922 | Rex-Peso | 455172 | 7099001 | 1131 | NAD83 | Float | Quartzite | Brown | [9 empty] | Spoil piles on SE facing hillslope. Less oxidised than lower spoil piles and consisted of qtz, qtzite, phyllite and rounded boulders (few) of GND. Light brown to grey weathered, varrying fresh from grey to brown to beige. Sampled qtzite. | 0.0025 | 3.6 | 11 | 3070 | 0 | 1410 | 0 | 5 | 75 | 0
H235964 | Shamrock | 462572 | 7101896 | 1257 | NAD27 | Float | Scorodite | Mottled | Massive | Oxidization, Gossan | [7 empty] | GND(host); Scorodite / goassan. | 0.011 | 3.3 | 9 | 3940 | 0 | 2000 | 0 | 2520 | 209 | 0
K720911 | Rex-Peso | 456158 | 7097486 | 1061 | NAD83 | Float | Quartzite | Grey | [9 empty] | Spoil pile. Light grey-blue clayey rock with qtz. | 0.123 | 3.2 | 3 | 144 | 0 | 149 | 0 | 5 | 55 | 0
J969482 | Rex-Peso | 455205 | 7099720 | 1292 | NAD83 | Float | Quartzite | [10 empty] | Not in-situ quartzite. White qtz vein material sampled. | 0.005 | 3.1 | 3 | 289 | 0 | 168 | 0 | 5 | 6 | 0
K591887 | Rex-Peso | 454555 | 7098825 | 1276 | NAD83 | Trench | Quartzite | Grey | Blocky | [8 empty] | Trench trending 322 degrees. Sample taken of quartzite with oxidised vuggy veins. | 0.009 | 3 | 30 | 726 | 0 | 403 | 0 | 5 | 355 | 0
K720901 | Rex-Peso | 456094 | 7097519 | 1075 | NAD83 | Float | Schist | Silver | Crenulated |  | sulphides | [6 empty] | Spoil pile. Silvery-grey micaceaus schist, crenulated. Some qtz veins with sulphides present. | 0.0025 | 3 | 49 | 370 | 0 | 172 | 0 | 5 | 734 | 0
K720905 | Rex-Peso | 456113 | 7097505 | 1071 | NAD83 | Float | Quartzite | Green | Foliated | [8 empty] | Spoil pile. Samples of float of grey qtzite with pyrite veining. Minor foliation. | 0.116 | 2.7 | 5 | 763 | 0 | 440 | 0 | 5 | 494 | 0
K591889 | Rex-Peso | 454647 | 7098900 | 1265 | NAD83 | Trench | Quartz | Red | [9 empty] | Sample of oxidized quartz veins with pyrite shaped vugs. | 0.017 | 2.7 | 33 | 6200 | 0 | 3200 | 0 | 5 | 28 | 0
J969494 | Rex-Peso | 454802 | 7099526 |  | NAD83 | Outcrop | Granodiorite |  |  |  |  | Joint (J1) |  | 77 | 55 |  |  | granodiorite spire with irregular fracturing. Photo CB340 | 0.0025 | 2.7 | 8 | 360 | 0 | 12 | 0 | 5 | 222 | 0
K591882 | Rex-Peso | 453119 | 7098676 | 1125 | NAD83 | Trench | Scorodite | Green | [9 empty] | Trench with subcrop of quartzite, as well as sulphosalt/pyrite/quartz vein, and quite a bit of scorodite as well. Sample take of float of scorodite. | 0.185 | 2.5 | 86 | 2520 | 0 | 1585 | 0 | 5 | 58 | 0
H235966 | Shamrock | 462250 | 7102086 | 1269 | NAD27 | Float | Scorodite | White | Massive | Oxidization, Gossan | [7 empty] | GND(host); Scorodite along roadcut. Gossan + Scorodite float. | 0.031 | 2.5 | 52 | 322 | 0 | 26 | 0 | 80 | 261 | 0
I051628 | Rex-Peso | 452571 | 7098499 | 1045 | NAD83 | Trench | Phyllite | Grey | [8 empty] | Helena K. | Subcrop/float sample of dark grey phyllite | 0.005 | 2.5 | 73 | 383 | 0 | 261 | 0 | 5 | 244 | 0
I017978 | Olive | 461180 | 7100125 |  | NAD83 | Outcrop | Scorodite | [11 empty] | 0.125 | 2.2 | 5 | 188 | 0 | 97 | 0 | 10 | 34 | 0
K724914 | Lynx Dome | 468954 | 7105902 |  | NAD83 | [12 empty] | Float sample of mineral veins (Galena & Sphalerite) | 0.008 | 2.1 | 4 | 2590 | 0 | 1055 | 0 | 10 | 3520 | 0
I017977 | Olive | 461290 | 7100969 |  | NAD83 | Float | [12 empty] | 0.458 | 1.9 | 6 | 131 | 0 | 24 | 0 | 5 | 21 | 0
K721267 | Bodach | 469091 | 7107042 | 1166 | NAD83 | Float |  | Purple | Massive | Gossan | [7 empty] | Purple gossan. Found in trench tailings | 0.167 | 1.8 | 15 | 213 | 0 | 89 | 0 | 10 | 1495 | 0
K724968 | Olive | 462097 | 7101380 |  | NAD83 | Float |  | Brown |  | Oxidized, Limonite, Hematite | [7 empty] | Grab sample from down a stream on the west side of the road, rusty brown weathered granodiorite, | 0.023 | 1.7 | 15 | 718 | 0 | 394 | 0 | 70 | 1470 | 0
J971331 | Whiskey Wrinkles | 475594 | 7100204 |  | NAD83 | Float | Hornfels | Orange |  | Ox | Apy, Pyrrhotite | [7 empty] | 0.012 | 1.7 | 70 | 39 | 0 | 10 | 0 | 5 | 301 | 0
J969490 | Rex-Peso | 454894 | 7099555 |  | NAD83 | Outcrop | Phyllite |  |  |  |  | Foliation |  | 43 | 326 |  |  | phyllite contacting granodiorite with moderate deformation. Qtz vein sampled (330/36). Vuggy qtz veins with oxidized sulphides. | 0.0025 | 1.7 | 35 | 20 | 0 | 8 | 0 | 5 | 91 | 0
I051626 | Rex-Peso | 452621 | 7098504 | 1055 | NAD83 | Trench | Phyllite | Grey | [8 empty] | Helena K. | Outcrop grab sample of white grey phyllite/qtzite. Dark grey fresh, orange weathered | 0.0025 | 1.6 | 33 | 104 | 0 | 54 | 0 | 5 | 64 | 0
I051625 | Rex-Peso | 452649 | 7098521 | 1063 | NAD83 | Trench | quartzite | Brown | [8 empty] | Helena K. | Outcrop grab sample of qtzite (phyllitic) with oxidised veins/veinlets | 0.0025 | 1.5 | 65 | 235 | 0 | 358 | 0 | 5 | 296 | 0
J969489 | Rex-Peso | 454898 | 7099569 |  | NAD83 | Outcrop | Granodiorite |  |  |  |  | Joint (J1) |  | 53 | 69 |  |  | dark grey granodiorite. Large blocky outcrop of granodiorite. Biotite rich with intense surface oxidation and minor pervasive oxidation. | 0.0025 | 1.5 | 18 | 209 | 0 | 80 | 0 | 5 | 312 | 0
J969485 | Rex-Peso | 455398 | 7100156 | 1259 | NAD83 | Outcrop | Granodiorite | [10 empty] | small outcrop. Medium grained granodiorite with little to no oxidation. Blocky outcrop likely not in situ. No measurements taken. | 0.0025 | 1.4 | 10 | 121 | 0 | 63 | 0 | 5 | 85 | 0
K724903 | Rex-Peso | 456101 | 7097168 | 1162 | NAD83 | Outcrop | Phyllite |  | Foliated |  |  | Foliation |  | 39 | 212 |  |  | Potentially slumped, minor displacement | 0.005 | 1.1 | 1 | 536 | 0 | 744 | 0 | 5 | 579 | 0
J969487 | Rex-Peso | 455036 | 7099619 |  | NAD83 |  | Quartzite | [10 empty] | blocky, non insitu quartzite w/ qtz veins. No structural measurements taken. | 0.0025 | 1.1 | 6 | 50 | 0 | 33 | 0 | 5 | 20 | 0
K720915 | Rex-Peso | 456052 | 7097228 | 1147 | NAD83 | Float | Phyllite | Brown | [9 empty] | Float of qtzite and phyllite. Phyllite very micaceous in some areas. Both lithologies interbedded. Dark brown to orange weathered, light brown fresh. Sampled phyllite. | 0.0025 | 1.1 | 30 | 145 | 0 | 86 | 0 | 5 | 82 | 0
K724967 | Olive | 462179 | 7101241 |  | NAD83 | Channel |  |  |  | Oxidized | [5 empty] | 1-2 cm |  | Quartz vein, country rock is same lithology as K724961 , 30 cm of alteration in country rock | 2.07 | 1 | 7 | 71 | 0 | 25 | 0 | 100 | 93 | 0
J969484 | Rex-Peso | 455283 | 7099975 | 1282 | NAD83 | Outcrop | Phyllite | Grey |  |  |  | Cleavage (S1) |  | 75 | 176 |  |  | Fissile, silvery grey phyllites overlain by quartzite. Bedding 312/38. | 0.0025 | 1 | 2 | 53 | 0 | 41 | 0 | 5 | 7 | 0
H235986 | Nugget | 473335 | 7097428 |  | NAD83 | Float | Gabbro | [10 empty] | WR25 - Gabbro float is surrounded by granodiorite float; we are now on an overgrown road following a ridge. Valley belllow (to our west - we are heading in a south/southwest direction) is very marshy with little float material. Gabbro containes evidence | 0.038 | 0.9 | 484 | 6 | 0 | 7 | 0 | 5 | 194 | 0
K721255 | Rex-Peso | 455061 | 7099222 | 1108 | NAD83 | Float | Monzonite | White | Massive | Yellow-green alteration | [7 empty] | Vuggy with yellow- green alteration on fresh face | 0.011 | 0.8 | 2 | 65 | 0 | 22 | 0 | 5 | 123 | 0
K721851 |  | 454697 | 7098852 | 1269 | NAD83 | Outcrop | Phyllite | Brown | Foliated | Oxidized | [7 empty] | Brecciated quartz found along silicified phyllite in a trench oriented at 171Â°(351Â°). Highly oxidized (limonline/hematite staining). Possible fault zone as clasts of quartz are rounded/sub-rounded. Smaple is of brecciated quartz | 0.01 | 0.8 | 6 | 133 | 0 | 22 | 0 | 5 | 235 | 0
K720919 | Rex-Peso | 455178 | 7099069 | 1123 | NAD83 | Float | Quartzite | Orange | [7 empty] | 10 cm |  | Roadcut/hillside exposure of subcrop, qtzite and phyllite with large qtz veining up to 10 cm. Light orange weathered, light brown fresh. Sampled oxidised qtz vein. | 0.0025 | 0.8 | 5 | 759 | 0 | 438 | 0 | 5 | 31 | 0
J969486 | Rex-Peso | 455496 | 7100226 | 1247 | NAD83 | Outcrop | Phyllite | Grey |  |  |  | Foliation |  | 35 | 330 |  |  | light grey to beige moderately silicified phyllite with some surficial oxidation. | 0.0025 | 0.7 | 9 | 48 | 0 | 36 | 0 | 5 | 30 | 0
J969488 | Rex-Peso | 454963 | 7099605 | 1299 | NAD83 | Outcrop | Phyllite |  |  |  |  | Vein Orinetation - Dip / Strike |  | 27 | 25 |  |  | very soft and micaceous phyllite with ~20cm thick qtz vein containing minor vugs and surficial oxidation staining. Massive milky quartz. Vein intruded through the foliationin phyllite. Other veins crosscut foliation. Photo CB335. | 0.0025 | 0.7 | 17 | 72 | 0 | 26 | 0 | 5 | 128 | 0
J969492 | Rex-Peso | 454836 | 7099546 |  | NAD83 | Outcrop | Phyllite |  |  |  |  | Contact Zone |  | 27 | 295 |  |  | contact between granodiorite and phyllite. Joint face 140/79. Dk grey granodiorite with disseminated sulphides (phyrrhotite?). Large blocky outcrop. Biotite rich and phlogopite rich. Bladed green phenocrysts (mineralogy unknown). | 0.0025 | 0.7 | 23 | 121 | 0 | 55 | 0 | 5 | 152 | 0
I051622 | Rex-Peso | 452681 | 7098543 | 1068 | NAD83 | Trench | Phyllite | Grey | [8 empty] | Helena K. | Grab sample of subcrop | 0.005 | 0.6 | 113 | 320 | 0 | 80 | 0 | 5 | 204 | 0
J971326 | Nugget | 474881 | 7102020 |  | NAD83 | Float | Slate | Grey | Foliated | REDDISH OXIDATION WEATHERING | [7 empty] | ABK004 - FLOAT, SLATE, VERY FINE GRAINED, FOLIATED AND LINIATION | 0.0025 | 0.6 | 38 | 5 | 0 | 2.5 | 0 | 5 | 154 | 0
I051620 | Rex-Peso | 452705 | 7098588 | 1066 | NAD83 | Trench | Quartzite | Grey | [8 empty] | Helena K. | oxidised | 0.0025 | 0.6 | 24 | 395 | 0 | 37 | 0 | 5 | 70 | 0
K591877 | Rex-Peso | 454276 | 7097436 | 1116 | NAD83 | Trench | Phyllite | Silver | Foliated |  |  | Foliation |  | 14 | 125 |  |  | Phyllite outcrop with quartz veins up to 30cm thick. Quartz vein is vuggy and very oxidised. | 0.0025 | 0.6 | 11 | 13 | 0 | 10 | 0 | 5 | 8 | 0
H235962 | Shamrock | 462673 | 7102061 | 1301 | NAD27 | Float | Granodiorite | [10 empty] | Sample # H235962 - Field Duplicate | 1 | 0.5 | 60 | 11 | 0 | 2.5 | 0 | 5 | 117 | 0
K521211 | Ray Gulch | 463285 | 7099905 | 1237 | NAD83 | Outcrop | Skarn | White | [9 empty] | Sample taken of fe-oxidation close to skarn layer. GPS Waypoint ""RY006"" | 0.026 | 0.5 | 24 | 3 | 0 | 2.5 | 0 | 60 | 79 | 0
K721259 | Rex-Peso | 452660 | 7104708 | 1068 | NAD83 | Outcrop | Quartzite | Orange | Massive | oxidized | [7 empty] | SAB005 - Oxidized quartzite; orange -white, blocky, massive; sheet like qtz veins (~ 0.3cm thick w/ strongly oxidized selvage) | 0.013 | 0.5 | 3 | 16 | 0 | 11 | 0 | 10 | 9 | 0
K721254 | Rex-Peso | 455551 | 7099195 | 1102 | NAD83 | Float | Granodiorite | Grey | Massive | Oxidation | [7 empty] | Vuggy metamorphosed intrusive. Same as AB001. Black weathering and orange oxidation | 0.01 | 0.5 | 3 | 75 | 0 | 21 | 0 | 5 | 260 | 0
J971336 | Nugget | 475381 | 7101091 | 1135 | NAD 83 | Float | Quartzite | Grey | Foliated | Oxidized | garnet | [6 empty] | dark grey/brown weathered, light grey, med grained interbedded with fine grained dark grey(possibly hornfels) laminated quartzite containing garnet. Pictures taken | 0.0025 | 0.5 | 42 | 18 | 0 | 2.5 | 0 | 5 | 224 | 0
J969491 | Rex-Peso | 454881 | 7099550 |  | NAD83 | Outcrop | Phyllite |  |  |  |  | Foliation |  | 61 | 331 |  |  | highly deformed phyllite, moderate oxidation. Small quartz veins encompassed by foliation. | 0.0025 | 0.5 | 28 | 60 | 0 | 10 | 0 | 5 | 73 | 0
K521237 | Nugget | 473920 | 7097915 | 1019 | NAD83 | Float | Granodiorite | Grey |  | Oxidized biotite | [7 empty] | A couple of granodiorite boulders, one greater then 40 cm wide is typical granodiorite with moderate amount of biotite, the other is obscured beneath moss but is very altered/weathered - greyish-brown inside with possible oxidized biotite | 0.329 | 0.25 | 0.5 | 5 | 0 | 2.5 | 0 | 5 | 18 | 0
K724960 | Olive | 462111 | 7101355 |  | NAD83 | Road Cut |  | Brown |  | Oxidized | [7 empty] | Highly oxidized, 4-5 cm quartz vein, dark brown | 0.231 | 0.25 | 1 | 20 | 0 | 10 | 0 | 410 | 23 | 0
K724961 | Olive | 462171 | 7101251 |  | NAD83 | Channel |  | Brown |  | Oxidized, Limonitic, Hematitic | [7 empty] | 1m Channel sample from drainage ditch - south side of road, unonsolidated, oxidized and weathered granodiorite becoming scoradite, hydrothermal alteration | 0.174 | 0.25 | 4 | 33 | 0 | 12 | 0 | 40 | 52 | 0
K721261 | Rex-Peso | 452260 | 7104764 | 1219 | NAD83 | Float | Quartzite | Orange | Massive | strongly oxidized | [7 empty] | SAB007 - Strongly altered qtzite, oxidized, clays, slicified, vuggy, Cu-like colours/staining (purple, green), chloritized. Similar to what quartzite-hosted scoridites found in Rex-Peso/ Eagle. Boulder field w/ oxidized (orange) zones @ surface. | 0.091 | 0.25 | 99 | 78 | 0 | 17 | 0 | 10 | 10 | 0
K724966 | Olive | 462178 | 7101242 |  | NAD83 | Channel |  |  |  | Oxidized |  | Fault |  | 90 | 199 | 3 mm |  | Quartz vein, country rock is same lithology as K724961, FAULT MEASUREMENT taken between this sample and K724965 | 0.086 | 0.25 | 2 | 15 | 0 | 8 | 0 | 380 | 29 | 0
I017974 | Steiner | 459035 | 7100132 |  | NAD83 | Float | [12 empty] | 0.073 | 0.25 | 16 | 19 | 0 | 2.5 | 0 | 5 | 25 | 0
I017972 | Steiner | 459014 | 7100207 |  | NAD83 | Float | [12 empty] | 0.065 | 0.25 | 14 | 15 | 0 | 2.5 | 0 | 5 | 95 | 0
K521214 | Eagle | 459128 | 7100160 | 936 | NAD83 | Float | Granodiorite | Grey | Massive | Oxide staining | [8 empty] | 0.057 | 0.25 | 5 | 19 | 0 | 2.5 | 0 | 5 | 64 | 0
K724962 | Olive | 462170 | 7101249 |  | NAD83 | Channel | [5 empty] | Vein Orinetation - Dip / Strike | 147 | 21 | 57 | 1-2 cm |  | 1m Channel sample from same drainage ditch as K724961, same lithology with quartz vein, highly oxidized | 0.043 | 0.25 | 4 | 34 | 0 | 20 | 0 | 30 | 36 | 0
K724965 | Olive | 462175 | 7101243 |  | NAD83 | Channel |  | Brown |  | Oxidized |  | Vein Orinetation - Dip / Strike | 294 | 63 | 204 | 1 cm |  | Quartz vein, country rock is same lithology as K724961 | 0.043 | 0.25 | 2 | 20 | 0 | 10 | 0 | 160 | 32 | 0
K720404 | Whiskey Wrinkles | 474506 | 7101473 | 1325 | NAD83 | Float | Gabbro | Grey | [9 empty] | Highly mineralized and oxidized fine grained gabbro. Boulders of the gabbro intermixed with bounlders of highly silicified fine grained massive grey rock. Boulder field appears to cover contact between this and the hornfels. PHOTO 101-0286/0287. | 0.031 | 0.25 | 173 | 14 | 0 | 6 | 0 | 5 | 189 | 0
K724959 | Olive | 462111 | 7101355 |  | NAD83 | Road Cut |  | Brown | [9 empty] | Brown, weathered granodiorite, loosely consolidated becoming scoraditic | 0.028 | 0.25 | 3 | 34 | 0 | 16 | 0 | 120 | 42 | 0
K721260 | Rex-Peso | 452400 | 7104659 | 1185 | NAD83 | Outcrop | Quartzite | Orange | Massive | oxidized | [7 empty] | SAB006 - Quartzite, orange-white, massive, minor deformation/ foliation, very well developed quartz lense, sheeted qtz vein system. Most veins <0.3cm thick and show no mineralization other than chloritie. Boulder field & talus 50 x 20 m | 0.026 | 0.25 | 6 | 11 | 0 | 19 | 0 | 10 | 26 | 0
J971309 | Dublin | 460102 | 7101738 | 1023 | NAD83 | Outcrop | Quartzite | [10 empty] | mainly quartzite interbedded with phyllite. Light orange to red oxide staining. Weakly foliated. Outcrop slumped so no structural measurements taken. | 0.023 | 0.25 | 26 | 29 | 0 | 15 | 0 | 10 | 69 | 0
K720465 | Lynx Dome | 467292 | 7105316 | 1424 | NAD83 | Float | Quartzite | grey | [9 empty] | Float crop of grey quartzite with lots of phyllitic micaceous layers. Foliated. Some folding visible. Quartz veins with oxidized bits and vugs. Further south ~10m is a small boulder field with more quartzite and phyllite. Quarzite is coarse grained | 0.019 | 0.25 | 11 | 19 | 0 | 2.5 | 0 | 5 | 16 | 0
K724909 | Rex-Peso | 454884 | 7096170 |  | NAD83 | [12 empty] | Float sample of quartzite with sheeted veining. | 0.017 | 0.25 | 27 | 17 | 0 | 2.5 | 0 | 5 | 221 | 0
J971314 | Potato Hills | 461826 | 7102773 | 1243 | NAD83 | Outcrop | Hornfels | Grey | [9 empty] | Interbedded qtzite | 0.013 | 0.25 | 3 | 1 | 0 | 2.5 | 0 | 5 | 12 | 0
K521225 | Eagle | 462677 | 7099758 | 1288 | NAD83 | Outcrop | Granodiorite | White | Massive | Oxide staining |  | Foliation | 294 | 21 | 204 |  |  | Granodiorite and hornfels contact. Hornfels is foliated with quartz veins and lenses along foliation. Sample taken of hornfels around the GND contact. Appears to have some form of hydrothermal alternation along the fractures in the hornfels. | 0.012 | 0.25 | 35 | 3 | 0 | 2.5 | 0 | 5 | 81 | 0
K721252 | Rex-Peso | 454996 | 7098928 | 1181 | NAD83 | Float | Granodiorite | Dark Grey | Massive | Oxidation | [7 empty] | Large highly altered boulder | 0.012 | 0.25 | 16 | 164 | 0 | 22 | 0 | 5 | 159 | 0
K720407 | Whiskey Wrinkles | 474001 | 7101679 | 1306 | NAD83 | Float | Gabbro | Black | [10 empty] | 0.012 | 0.25 | 234 | 16 | 0 | 2.5 | 0 | 5 | 188 | 0
K721852 |  | 454574 | 7098830 | 1280 | NAD83 | Outcrop | Phyllite | Brown | Blocky | Oxidized | [7 empty] | Trench trending at 10Â°(190Â°) for 20m. Highly silicified phyllite (blocyky texture). Phyllite is highly oxidized, sample is of silicified phyllite with quartz stringers | 0.011 | 0.25 | 5 | 31 | 0 | 130 | 0 | 5 | 93 | 0
K521220 | Eagle | 462508 | 7099867 | 1381 | NAD83 | Outcrop | Hornfels | Brown | Foliated | Oxide staining |  | Foliation | 220 | 19 | 130 |  |  | Hornfels with interbeds of quartzite with 2-3 cm quartz veins along foliation. Lenses of quartz with some cross-cutting veins | 0.011 | 0.25 | 17 | 16 | 0 | 2.5 | 0 | 5 | 39 | 0
K724925 | Mar (Wolf) | 464020 | 7101169 | 1366 | NAD83 | Outcrop | Leucogranite | White | Massive | [6 empty] | 25 |  | Aplite dyke ~35cm thick. Also see euhedral actinolite and quartz crystals on some surfaces. | 0.011 | 0.25 | 0.5 | 2 | 0 | 2.5 | 0 | 5 | 88 | 0
K721854 | Rex-Peso | 455925 | 7100155 | 1124 | NAD83 | Float | Quartzite | Grey | Blocky | Rusty weathering | [7 empty] | Medium grained quartzite. Sample of vuggy quartz talken. | 0.011 | 0.25 | 16 | 20 | 0 | 7 | 0 | 5 | 42 | 0
K721855 | Rex-Peso | 456850 | 7100280 | 958 | NAD83 | Float | Phyllite | Grey | Phyllitic | Silicified | Quartz veins |  |  |  |  | 1.5-4cm |  | Veins run parrallel to foliation, quartz veins are oxidizde to rusty brown. | 0.011 | 0.25 | 3 | 23 | 0 | 2.5 | 0 | 5 | 19 | 0
K521204 | Bean Sidhe | 469179 | 7104214 | 1160 | NAD83 | Outcrop | Quartzite | [11 empty] | 0.009 | 0.25 | 6 | 3 | 0 | 2.5 | 0 | 20 | 18 | 0
J971311 | Dublin | 460008 | 7101644 | 987 | NAD83 | Float | Quartzite | [10 empty] | large quartzite boulder from boulder field. Weakly foliated/ | 0.009 | 0.25 | 9 | 1 | 0 | 2.5 | 0 | 20 | 8 | 0
H235983 | Nugget | 474215 | 7101009 | 1297 | NAD83 | Outcrop | Gabbro | [8 empty] | 1-2cm |  | WR17 - Gabbro outcrop on dome shape top of ridge; gabbro looks somewhat foliated and quartz vein material of 1-2cm in thickness present. | 0.009 | 0.25 | 94 | 1 | 0 | 6 | 0 | 5 | 85 | 0
J971334 | Nugget | 476202 | 7101226 | 1075 | NAD 83 | Float | Gabbro | Grey/green | Massive | Chlorite/Oxidized | Quartz/ Chlorite veins | [6 empty] | Brown/green weathered chloritized throughout, vein 1 cm thick many bolders at this site | 0.008 | 0.25 | 206 | 1 | 0 | 5 | 0 | 5 | 95 | 0
J971313 | Potato Hills | 463745 | 7102647 | 1421 | NAD83 | Outcrop | Hornfels | Grey |  | Highly oxidized |  | Joint (J1) | 239 | 89 | 149 |  |  | Interbedded qtzite. Sampled milky qtz vein | 0.008 | 0.25 | 16 | 6 | 0 | 2.5 | 0 | 5 | 78 | 0
J971304 | Dublin | 460692 | 7101696 | 1021 | NAD83 | Outcrop | Quartzite | Orange |  |  |  | Cleavage (S1) |  | 47 | 86 |  |  | very fine grained quartzite. Quartz veining throughout. Fe-Oxidation causing light orange to red colour. Weakly foliated. | 0.007 | 0.25 | 27 | 11 | 0 | 5 | 0 | 60 | 46 | 0
J971307 | Dublin | 460447 | 7101686 | 1027 | NAD83 | Outcrop | Quartzite |  |  |  |  | Foliation |  | 27 | 220 |  |  | interbedded quartzite/phyllite. Some quartz veining present | 0.007 | 0.25 | 3 | 10 | 0 | 6 | 0 | 10 | 23 | 0
K521212 | Eagle | 459085 | 7100128 | 931 | NAD83 | Float | Granodiorite | White | Massive | [8 empty] | Located at drill pad DG11,441C | 0.007 | 0.25 | 11 | 11 | 0 | 2.5 | 0 | 5 | 74 | 0
I017979 | Olive | 461450 | 7101245 |  | NAD83 | Outcrop | Granodiorite | [11 empty] | 0.007 | 0.25 | 1 | 39 | 0 | 2.5 | 0 | 5 | 78 | 0
K724964 | Olive | 462170 | 7101254 |  | NAD83 | Channel | [9 empty] | 0.5-1 cm |  | 1m Channel sample from same drainage ditch as K724961, same lithology with small quartz veins | 0.007 | 0.25 | 4 | 26 | 0 | 8 | 0 | 20 | 39 | 0
J971317 | Potato Hills | 460855 | 7102417 | 1202 | NAD83 | Outcrop | Quartzite | Grey |  |  | Minimal | Bedding | 280 | 42 | 170 |  |  | 2 cm qtz veins running across bedding | 0.007 | 0.25 | 5 | 5 | 0 | 2.5 | 0 | 120 | 15 | 0
K724976 | Nugget | 474988 | 7099917 | 1138 | NAD83 | Float | Granodiorite | Grey |  | OXIDATION, SERICITE WEATHERING | NONE | [6 empty] | OC28 - ALTERATION WEAKER THAN PREVIOUS GND FLOAT SEEN, MOSTLY OXCIDE, AND SOME SERICITE. HIGHER BIOTITIE CONTENT ~10%; ALTERATION HALO EASILY DISTINGUISABLE; HALOS ARE SERICITE W/ SOME OXIDATION. | 0.006 | 0.25 | 59 | 5 | 0 | 2.5 | 0 | 90 | 44 | 0
K724957 | Olive | 461413 | 7101620 |  | NAD83 | Road Cut |  | Brown | [9 empty] | Clay altered scorodite - taken from an outcrop of phyllite, quartzite with dark carbonous??? bands on the north side of the road | 0.006 | 0.25 | 59 | 89 | 0 | 53 | 0 | 80 | 116 | 0
K591892 | Rex-Peso | 452417 | 7098130 |  | NAD83 | Outcrop | Granodiorite | Grey | Massive | [8 empty] | Weathered, altered granodiorite. Grab sample taken. Some graphite/moly crystals seen. | 0.006 | 0.25 | 6 | 34 | 0 | 20 | 0 | 5 | 60 | 0
J971306 | Dublin | 460582 | 7101703 | 1012 | NAD83 | Float | Quartzite | Orange | [9 empty] | fe-oxidized quartzite float with sheeted quartz veining | 0.005 | 0.25 | 8 | 7 | 0 | 2.5 | 0 | 20 | 35 | 0
K521213 | Eagle | 459119 | 7100293 | 933 | NAD83 | Float | Hornfels | Brown | Foliated | Oxide staining | [7 empty] | Float found in a possible old trench (not cute by road), contains some quartz veins | 0.005 | 0.25 | 24 | 8 | 0 | 2.5 | 0 | 5 | 121 | 0
K521219 | Eagle | 462710 | 7099872 | 1365 | NAD83 | Outcrop | Hornfels | Brown | Foliated | Oxide staining |  | Foliation | 267 | 24 | 177 |  |  | Hornfels and quartzite, mostly hornfels around quartz veins which are found along the foliation. Also has quartz lenses along folation. Cliff face trending 260Â° for ~50m | 0.005 | 0.25 | 19 | 15 | 0 | 2.5 | 0 | 5 | 106 | 0
K521221 | Eagle | 462516 | 7099793 | 1333 | NAD83 | Outcrop | Quartzite | Brown | Foliated |  |  | Foliation | 243 | 18 | 153 |  |  | Quartzite with interbeds of hornfels. Trending 344Â° for ~20m. Blocky Habit | 0.005 | 0.25 | 15 | 4 | 0 | 2.5 | 0 | 5 | 63 | 0
K720454 | Nugget | 472758 | 7101319 | 1158 | NAD83 | Float | Hornfels | [10 empty] | WR-12 Grab samle of float of hornrels; subcrop 15-25cm. | 0.005 | 0.25 | 48 | 78 | 0 | 109 | 0 | 80 | 59 | 0
K724963 | Olive | 462169 | 7101255 |  | NAD83 | Channel | [11 empty] | 1m Channel sample from same drainage ditch as K724961, same lithology | 0.005 | 0.25 | 4 | 28 | 0 | 9 | 0 | 20 | 43 | 0
I017973 | Steiner | 459014 | 7100207 |  | NAD83 | Float | [12 empty] | 0.005 | 0.25 | 4 | 24 | 0 | 2.5 | 0 | 5 | 104 | 0
K720459 |  | 455050 | 7099301 | 1193 | NAD83 | Outcrop | Granodiorite | White | Massive | Oxidized | [7 empty] | Highly altered graniodiorite (oxidized). Heavily fractured, no veining | 0.0025 | 0.25 | 13 | 28 | 0 | 22 | 0 | 5 | 76 | 0
I051605 | Bean Sidhe | 471457 | 7103283 | 1023 | NAD83 | Float | Granodiorite | White | Massive | [8 empty] | Sampled (I051605). | 0.0025 | 0.25 | 5 | 23 | 0 | 2.5 | 0 | 10 | 57 | 0
I051606 | Bean Sidhe | 471593 | 7103369 | 1083 | NAD83 | Float | Granodiorite | White | Massive |  | Chloritization | Joint (J1) |  | 318 | 72 | 228 |  | Sampled (I051606). | 0.0025 | 0.25 | 2 | 10 | 0 | 2.5 | 0 | 90 | 25 | 0
K521202 | Bean Sidhe | 469047 | 7104537 | 1158 | NAD83 | Outcrop | Limestone | [11 empty] | 0.0025 | 0.25 | 0.5 | 1 | 0 | 2.5 | 0 | 5 | 1 | 0
K521203 | Bean Sidhe | 469115 | 7104375 | 1162 | NAD83 | Outcrop | Limestone | [10 empty] | Large silicified spire of limestone with intense qtz veining as well as small zones of becciation. Qtz veinings is thin, 0.1 and 5 cm in thickness. Minor z folding . Small horizon of mudrich limestone thatâ€™s dark grey and fissile. | 0.0025 | 0.25 | 4 | 1 | 0 | 7 | 0 | 5 | 23 | 0
H235951 | Bodach | 467225 | 7105402 |  | NAD83 | Outcrop | Limestone | [11 empty] | 0.0025 | 0.25 | 2 | 2 | 0 | 6 | 0 | 5 | 4 | 0
H235955 | Bodach | 467132 | 7106992 |  | NAD83 | Outcrop | Quartz | Orange | Vuggy | Ox | [8 empty] | 0.0025 | 0.25 | 7 | 16 | 0 | 2.5 | 0 | 5 | 13 | 0
I017983 | Druid Valley | 461915 | 7099953 |  | NAD83 | [13 empty] | 0.0025 | 0.25 | 46 | 9 | 0 | 2.5 | 0 | 5 | 58 | 0
I017984 | Druid Valley | 461539 | 7099608 |  | NAD83 |  | Quartzite | [11 empty] | 0.0025 | 0.25 | 74 | 27 | 0 | 2.5 | 0 | 5 | 102 | 0
J971303 | Dublin | 460815 | 7101672 | 1034 | NAD83 | Float | Quartzite | [8 empty] | 1-4cm |  | Fine grained quartzite with quartz veining present | 0.0025 | 0.25 | 12 | 5 | 0 | 2.5 | 0 | 10 | 21 | 0
J971305 | Dublin | 460648 | 7101706 | 1018 | NAD83 | Float | Quartzite | [10 empty] | Vuggy quartz veining and heavy fe-oxidation. Fracture surfaces: 261/61, 257/49, 180/87 | 0.0025 | 0.25 | 3 | 3 | 0 | 2.5 | 0 | 20 | 9 | 0
J971308 | Dublin | 460338 | 7101673 | 1021 | NAD83 | Outcrop | Quartzite |  |  |  |  | Foliation |  | 30 | 240 |  |  | 3-4m thick folded foliated quartzite. Light orange fe-oxide staining. Qtz veins present up to 4cm thick. Cleavage surfaces: 012/89, 072/62 | 0.0025 | 0.25 | 6 | 3 | 0 | 5 | 0 | 10 | 22 | 0
J971312 | Dublin | 459908 | 7101544 | 941 | NAD83 | Float | Quartzite | [10 empty] | quartzite boulder from boulder field. | 0.0025 | 0.25 | 12 | 4 | 0 | 2.5 | 0 | 5 | 19 | 0
K521215 | Eagle | 458113 | 7099741 | 807 | NAD83 | Outcrop | Granodiorite | Grey | Massive | Weathered | [8 empty] | 0.0025 | 0.25 | 5 | 12 | 0 | 5 | 0 | 5 | 35 | 0
K521217 | Eagle | 462627 | 7099923 | 1380 | NAD83 | Outcrop | Quartzite | Brown | Foliated | Oxide staining |  | Foliation | 284 | 8 | 194 |  |  | Quartzite with oxide staining, boudinaged quartz veins along foliation | 0.0025 | 0.25 | 10 | 4 | 0 | 2.5 | 0 | 5 | 14 | 0
K521218 | Eagle | 462727 | 7099899 | 1390 | NAD83 | Outcrop | Quartzite | Brown | Foliated | Oxide staining |  | Joint (J1) | 101 | 74 | 11 |  |  | Heavily foliated/weathered (can't measure foliation). Chloritized. Thin interbeds of hornfels | 0.0025 | 0.25 | 2 | 2 | 0 | 2.5 | 0 | 5 | 35 | 0
K521223 | Eagle | 462516 | 7099749 | 1304 | NAD83 | Outcrop | Hornfels | Brown | Foliated | Oxide staining |  | Foliation | 220 | 16 | 130 |  |  | Outcrop trending 169Â° for ~30m. Hornfels with quartz veins along folation. Some large quartz lenses | 0.0025 | 0.25 | 23 | 7 | 0 | 2.5 | 0 | 5 | 43 | 0
K521224 | Eagle | 462537 | 7099741 | 1286 | NAD83 | Outcrop | Granodiorite | White | Massive | [8 empty] | Granodiorite and hornfels contact. Hornfels had quartz veins that are deformed/folded. GND in an intrusive dyke, hornfels above and below. Dyke ~6m in thickness | 0.0025 | 0.25 | 7 | 38 | 0 | 2.5 | 0 | 5 | 104 | 0
I051615 | Haggart | 456783 | 7101418 | 971 | NAD83 | Road Surface | Quartzite | Grey | [9 empty] | small amount of interbedded phyllite, qtz vein in floats ~ 2 mm thick. Qtz bubbly in floats | 0.0025 | 0.25 | 31 | 17 | 0 | 6 | 0 | 5 | 320 | 0
I051617 | Haggart | 456954 | 7101374 | 1026 | NAD83 | Outcrop | Quartzite | Grey |  | Slightly oxidized | [7 empty] | Qtz veins 3 cm to 10 cm thick | 0.0025 | 0.25 | 2 | 3 | 0 | 2.5 | 0 | 5 | 7 | 0
H235952 | Lynx Dome | 469233 | 7105426 |  | NAD83 |  | Limestone | [11 empty] | 0.0025 | 0.25 | 3 | 1 | 0 | 2.5 | 0 | 5 | 1 | 0
H235953 | Lynx Dome | 468621 | 7106523 | 1373 | NAD83 | Outcrop | Phyllite |  |  |  |  | Foliation | 328 | 16 | 238 |  |  | BDOC-15; Quartz-rich layered phyllite. | 0.0025 | 0.25 | 3 | 6 | 0 | 2.5 | 0 | 5 | 5 | 0
H235954 | Lynx Dome | 468046 | 7106708 | 1377 | NAD83 | Outcrop | Phyllite | [10 empty] | BDOC-18; Rock was folded previously then massive veining occurred, outcrop is interbedded phyllite and quartzite. | 0.0025 | 0.25 | 10 | 6 | 0 | 2.5 | 0 | 5 | 9 | 0
H235957 | Lynx Dome | 466284 | 7105992 |  | NAD83 | Outcrop | Quartzite |  |  |  |  | Foliation |  | 23 | 210 |  |  | BDOC-24; Jointing: 310/78 and 035/88; Green schisty phyllite, undulatory to S2 and W/M microfold; much milky white quartz vein material that is non-planar to overturned. | 0.0025 | 0.25 | 2 | 3 | 0 | 2.5 | 0 | 5 | 7 | 0
K724910 | Lynx Dome | 468999 | 7105878 |  | NAD83 | [12 empty] | Float sample of rubble from the trench (quartz material) | 0.0025 | 0.25 | 18 | 61 | 0 | 46 | 0 | 5 | 535 | 0
K724911 | Lynx Dome | 468999 | 7105878 |  | NAD83 | [12 empty] | Float sample of quartz-calcite vein with ? Siderite | 0.0025 | 0.25 | 6 | 15 | 0 | 13 | 0 | 5 | 193 | 0
K724921 | Lynx Dome (Bodach) | 468082 | 7105879 | 1493 | NAD83 | Float | Quartzite |  | Foliated | [8 empty] | Float of foliated quartzite boulders and rubble, sample taken of quartz+ox veins | 0.0025 | 0.25 | 3 | 9 | 0 | 2.5 | 0 | 5 | 13 | 0
K724922 | Lynx Dome (Bodach) | 465646 | 7106239 | 1331 | NAD83 | Outcrop | Phyllite | Green |  | Chlorite alteration common | [5 empty] | 2-20 cm |  | Meta-sediments (phyllite, silicified phyllite, quartzite), heavily deformed, quartz veins (generally milky white) present and are sheared and boudinaged, sample of vuggy and oxidized quartz veins taken | 0.0025 | 0.25 | 8 | 25 | 0 | 2.5 | 0 | 5 | 22 | 0
K724923 | Mar (Wolf) | 464096 | 7101147 | 1319 | NAD83 | Outcrop | Hornfels | Grey | Foliated | [6 empty] | 20 |  | Vein of quartz + chl + black amphibole. Near AGND vein. ~20cm thick. | 0.0025 | 0.25 | 0.5 | 21 | 0 | 2.5 | 0 | 30 | 46 | 0
K724924 | Mar (Wolf) | 464005 | 7101173 | 1372 | NAD83 | Outcrop | Skarn | Green | Massive | [9 empty] | 0.0025 | 0.25 | 12 | 2 | 0 | 2.5 | 0 | 5 | 53 | 0
H235973 | Nugget | 473866 | 7099319 | 1065 | NAD83 | Float | Granodiorite | [10 empty] | WR1 - GND float found in marsh. | 0.0025 | 0.25 | 2 | 25 | 0 | 2.5 | 0 | 5 | 59 | 0
H235974 | Nugget | 473865 | 7099319 | 1066 | NAD83 | Float | Quartzite | [10 empty] | WR2 - Dark grey, massive foliated rock float with quartz vein material; quartzite - sample taken of quartz vein matieral attached. Mineralization observed. | 0.0025 | 0.25 | 22 | 5 | 0 | 2.5 | 0 | 5 | 180 | 0
H235975 | Nugget | 473215 | 7099831 | 1100 | NAD83 | Float | Gabbro | [10 empty] | WR4 - Crystalline, dark grey/greenish mafic rock - gabbro; no visible biotite; still in marsh. | 0.0025 | 0.25 | 108 | 2 | 0 | 2.5 | 0 | 5 | 80 | 0
H235977 | Nugget | 475239 | 7100987 | 1147 | NAD83 | Float | Exhalite | [10 empty] | WR8 - Exahlitve rock with quartz vein material attached; mineralization observed; dark grey to sometimes greenish in colour; orange/brown weathering. | 0.0025 | 0.25 | 26 | 1 | 0 | 2.5 | 0 | 5 | 38 | 0
H235978 | Nugget | 475227 | 7100971 | 1148 | NAD83 | Float | Mozonite | [10 empty] | WR9 - More light coloured intrusive rock with weathered and unweathered garnets; milky whtie to tan coloured weathering; slightly darker groundmass than earlier intrusive rock. | 0.0025 | 0.25 | 0.5 | 41 | 0 | 2.5 | 0 | 5 | 72 | 0
H235979 | Nugget | 474901 | 7101086 | 1209 | NAD83 | Float | Exhalite | [10 empty] | WR12 - Dark grey/blueish massive crystalline rock; eveidence of weathered out mineraliztion; fractured. | 0.0025 | 0.25 | 3 | 2 | 0 | 2.5 | 0 | 5 | 123 | 0
H235980 | Nugget | 474664 | 7101156 | 1255 | NAD83 | Float | Exhalite | [10 empty] | WR14 - Crystalline grey blue rock with abundantt white veining material; evidence of mineralization that has been weathered out. | 0.0025 | 0.25 | 2 | 1 | 0 | 2.5 | 0 | 5 | 26 | 0
H235981 | Nugget | 474204 | 7101058 | 1292 | NAD83 | Float | Quartzite | [8 empty] | 0.5-10cm |  | WR16 - Highly deformed and foliated quartzite with abundant quartz veining that bears weathered evidence of mineralization. Large cobble field; quartz veins from 0.5-1-cm thick; hornfles nearby as well; possible contact between the Highland grounp and ga | 0.0025 | 0.25 | 14 | 5 | 0 | 2.5 | 0 | 5 | 58 | 0
H235984 | Nugget | 474021 | 7098940 |  | NAD83 | Float | Granodiorite | [10 empty] | WR21 - Big granodiorite boulders (4 of them) ~ 1m long. | 0.0025 | 0.25 | 0.5 | 25 | 0 | 2.5 | 0 | 5 | 51 | 0
H235985 | Nugget | 473291 | 7098702 |  | NAD83 | Float | Granodiorite | [10 empty] | WR23 - Granodiorite float ~ 30cm long; possible mineralization (pyrite); brittle and coarse grained; orange to brown weathering. | 0.0025 | 0.25 | 0.5 | 32 | 0 | 2.5 | 0 | 5 | 53 | 0
I051608 | Nugget | 472504 | 7102424 |  | NAD83 | Float | Granodiorite | White | Massive |  | Chloritization | [6 empty] | Sampled (I051608). Pervasive chlorite, crosscutting sheeted veins, no sign of mineralization. Veins are chlorite + biotite-rich. | 0.0025 | 0.25 | 1 | 6 | 0 | 2.5 | 0 | 40 | 22 | 0
I051609 | Nugget | 472545 | 7102126 |  | NAD83 | Float | Granodiorite | White | Massive |  | Chloritization | [6 empty] | Sampled (I051609). Chlorite altered, white-bleached GND. Very little veining amongst boulders. Sample vein w/ minor sheeted veining. Veins are CHL-rich. | 0.0025 | 0.25 | 17 | 7 | 0 | 2.5 | 0 | 5 | 272 | 0
J971323 | Nugget | 474871 | 7102300 |  | NAD83 | Float | Gabbro | Green | Massive | REDDISH OXIDATION WEATHERING | [5 empty] | 1 |  | ABK001 - GABBRO FLOAT W/ 1 CM QTZ VEIN, MED GRAINED, PYROXENE RICH. | 0.0025 | 0.25 | 89 | 1 | 0 | 2.5 | 0 | 10 | 123 | 0
J971324 | Nugget | 474975 | 7102323 |  | NAD83 | Float | Chert | Black | Massive | [8 empty] | ABK003 - FLOAT SAMPLED CHERT, BLACK, FINE GRAINED SINGLE BOULDER. | 0.0025 | 0.25 | 1 | 1 | 0 | 2.5 | 0 | 5 | 1 | 0
J971325 | Nugget | 474975 | 7102323 |  | NAD83 | Float | [11 empty] | ABK003 - FLOAT, VARIOUS TYPES OF STONES FOUND, INCLUDING QUARTZ, SLATE AND A HIGHLY FOLIATED BOULDER (SCHIST), ALL FOUND IN 3MX3M | 0.0025 | 0.25 | 5 | 3 | 0 | 2.5 | 0 | 5 | 50 | 0
J971327 | Nugget | 475301 | 7101935 |  | NAD83 | Float | Gabbro | Grey | Massive | REDDISH BROWN WEATHERED SURFACE | [5 empty] | 1 |  | ABK006 - FLOAT, GABBRO BOULDER W/ 3 ~1CM SHEETED, VUGGY QTZ VEINS, FINE GRAINED. | 0.0025 | 0.25 | 1 | 1 | 0 | 2.5 | 0 | 5 | 15 | 0
J971335 | Nugget | 476736 | 7101211 | 917 | NAD 83 | Float | Granodiorite | Mottled | Massive | Chlorite/Oxidized | large qtz veins | [6 empty] | large-small multi directional veins from 1-15cm, chlorite alteration throughout, some veins all chlotit(.5cm), slightly oxidized, photo taken | 0.0025 | 0.25 | 0.5 | 6 | 0 | 2.5 | 0 | 5 | 14 | 0
K521226 | Nugget | 475535 | 7100522 |  | NAD83 | Float | Granodiorite |  |  | Oxidized biotite and chlorite in one of the quartz veins | [7 empty] | GND boulder 3 m by 2 m, 2 quartz veins in same orientation | 0.0025 | 0.25 | 8 | 9 | 0 | 2.5 | 0 | 5 | 44 | 0
K521227 | Nugget | 475538 | 7100508 |  | NAD83 | Float | Granodiorite | [10 empty] | Boulder 1.5 m by 1 m with two fracture sets, joint 1 is 185/50 but may not be in place, this set has "gouge" for 5x10 cm | 0.0025 | 0.25 | 1 | 1 | 0 | 2.5 | 0 | 5 | 22 | 0
K521228 | Nugget | 474941 | 7101250 |  | NAD83 | Float | Gabbro | Green | Massive | fresh | [7 empty] | small gabbro float samples within many many quarzite and monzonite float samples. | 0.0025 | 0.25 | 12 | 26 | 0 | 2.5 | 0 | 5 | 121 | 0
K521230 | Nugget | 475150 | 7101158 |  | NAD83 | Float | Gabbro | Green | Massive | [8 empty] | gabbro boulder, 75cmX50cm very fine grained | 0.0025 | 0.25 | 3 | 6 | 0 | 2.5 | 0 | 5 | 63 | 0
K521231 | Nugget | 474877 | 7101268 |  | NAD83 | Float | Gabbro | Green | Massive | fresh | [7 empty] | gabbro float seen as walk up hill every 10m or so, each piece is generally less than 10cm in diameter. Gabbro is coarse grained. | 0.0025 | 0.25 | 28 | 2 | 0 | 2.5 | 0 | 5 | 56 | 0
K521232 | Nugget | 474530 | 7101345 |  | NAD83 | Float | Gabbro | Green | Massive | weathered | [7 empty] | Gabbro Mountain, rusty quartz veins within gabbro | 0.0025 | 0.25 | 151 | 2 | 0 | 8 | 0 | 5 | 126 | 0
K521233 | Nugget | 474526 | 7101307 |  | NAD83 | Outcrop | Gabbro | Green | Foliated |  |  | Foliation | 162 | 8 | 72 |  |  | Large gabbro outcrop, large jointing, weak foliation through gabbro, an approxiate measurement | 0.0025 | 0.25 | 5 | 3 | 0 | 2.5 | 0 | 5 | 47 | 0
K521234 | Nugget | 474238 | 7100307 |  | NAD83 | Float | Gabbro | Green | Massive | weathered | [7 empty] | weathered large trains of gabbro on south side of hill, float train is 25m wide (e-w_ and 75m (n-s) | 0.0025 | 0.25 | 86 | 1 | 0 | 2.5 | 0 | 5 | 75 | 0
K521236 | Nugget | 473355 | 7096514 | 1004 | NAD83 | Outcrop | Gabbro | Green | Foliated |  | Possible mineralization in quartz veins - oxidation visible | [6 empty] | Outcrop probably 5 to 10 m long, dark green and white fresh colour, some areas foliated, some areas not foliated, rock may be silicified phyllite but is more likely foliated gabbro, sample taken of quartz veins in darker green less foliated rock | 0.0025 | 0.25 | 88 | 1 | 0 | 2.5 | 0 | 5 | 72 | 0
K521238 | Nugget | 474192 | 7098871 | 1052 | NAD83 | Float | Granodiorite | Grey | [7 empty] | 2 to 3 cm |  | Clearing of mostly granodiorite boulders 50 to 70 cm wide or less, grain size several mm to approx 1 cm, quartz veins are not too mineralized | 0.0025 | 0.25 | 3 | 19 | 0 | 2.5 | 0 | 5 | 66 | 0
K720451 | Nugget | 472956 | 7101972 | 1234 | NAD83 | Outcrop | Granodiorite | [10 empty] | WR-02 Grab sample from outcrop of granodiorite; granodiorite is feldspar/quartz porphyritic and has a white weathered colour, grey fresh; outcrop is larger boulders, probably frost and/or fire broken; surrounded by boulder field. | 0.0025 | 0.25 | 1 | 41 | 0 | 19 | 0 | 5 | 48 | 0
K720452 | Nugget | 472772 | 7101655 |  | NAD83 | Float | Granodiorite | [10 empty] | WR-06 Possible contact area of granodiorite with quartzite/hornfels; saw a few small floats (too small to sample); heavliy treed and covered; sample of float of quartztie; dark grey fresh colour, orange oxidized weathered colour, some small crystals of a | 0.0025 | 0.25 | 26 | 34 | 0 | 14 | 0 | 5 | 131 | 0
K720453 | Nugget | 472791 | 7101335 | 1158 | NAD83 | Float | Quartzite | [10 empty] | WR-10 Float/frost heave of dark grey quartzite - hornfels; no mx visible. | 0.0025 | 0.25 | 72 | 22 | 0 | 10 | 0 | 5 | 101 | 0
K720924 | Nugget | 472551 | 7100434 | 1102 | NAD83 | Float | Gabbro | [10 empty] | WR29 - small cobbles of gabbro float ~ 15-30cm wide; also found an altered looking gabbro (almost like a green schist) that had clear dark and white mineral alignment and preferential layering; quartz like vein with biotie in vein material through the al | 0.0025 | 0.25 | 67 | 71 | 0 | 60 | 0 | 5 | 79 | 0
K720925 | Nugget | 471976 | 7100028 | 1057 | NAD83 | Float | Hornfels |  |  |  | Pyrite | [6 empty] | WR34 - Abundant hornfels float along road containing small amounts of pyrite; quartz boudins and vein material also observed; also, small amounts of altered gabbro float. Picture: AB007 | 0.0025 | 0.25 | 29 | 20 | 0 | 12 | 0 | 5 | 46 | 0
K724974 | Nugget | 475162 | 7099599 | 1094 | NAD83 | Float | Granodiorite | GREY |  | SERICITE WEATHEREING | NONE | [6 empty] | OC24 - BOULDERS, VERY WEATHERED, MOSTLY IN THE GROUND, VARIABLE IN SIZE; SMALL, THIN, SHEETED QTZ VEINS, PLANAR BUT DISCONTINUOUS; CHOLORITE ALTERATION WITHIN VEIN; 2 PER METER. | 0.0025 | 0.25 | 0.5 | 3 | 0 | 2.5 | 0 | 5 | 9 | 0
K724975 | Nugget | 475000 | 7099786 | 1164 | NAD83 | Outcrop | Gabbro | Green |  | GREEN SCHIST ALTERATION | [5 empty] | 5 |  | OC27 - BOUNDED BETWEEN QTZITE, 4M THICK, 2 PKGS; DOMINATELY CHL & CHL MINERALS WITH SOME QTZ AND LITTLE TO NO MICA; QTZ VEINING LESS INTENSE THAN QTZITE 0.01- 10cm, MILKY TO MOD ORANGE/RED OXIDATION; QTZ VEINS NON-PLANAR & DISCONTINUOUS; MORE BRITTLE THA | 0.0025 | 0.25 | 64 | 3 | 0 | 2.5 | 0 | 30 | 77 | 0
K724958 | Olive | 462111 | 7101355 |  | NAD83 | Road Cut |  | Green | [9 empty] | Green, weathered granodiorite, loosely consolidated becoming scoraditic | 0.0025 | 0.25 | 2 | 27 | 0 | 12 | 0 | 230 | 33 | 0
J971315 | Potato Hills | 461483 | 7102688 | 1228 | NAD83 | Outcrop | Quartzite | Brown |  |  |  | Bedding | 255 | 40 | 165 |  |  | Large exposure, thin qtz boudins parallel to bedding | 0.0025 | 0.25 | 3 | 2 | 0 | 2.5 | 0 | 10 | 5 | 0
I051630 | Rex-Peso | 454547 | 7098230 | 1093 | NAD83 | Outcrop | Quartzite | Grey |  |  |  | Foliation | 378 | 4 | 288 |  | Helena K. | Lower road around south side of ridge. Outcrop of grey quartzite and dark grey phyllite/ Folation in micaceous quartzite. | 0.0025 | 0.25 | 6 | 13 | 0 | 5 | 0 | 5 | 27 | 0
J969493 | Rex-Peso | 454792 | 7099620 |  | NAD83 | Outcrop | Phyllite |  |  |  |  | Foliation |  | 47 | 308 |  |  | interbedded phyllite and quartzite with milky white quartz veins. No oxidation. | 0.0025 | 0.25 | 3 | 9 | 0 | 13 | 0 | 5 | 39 | 0
J971300 | Rex-Peso | 454857 | 7099532 | 1308 | NAD83 | Outcrop | Quartzite | Grey |  | Some OX in quartz veins |  | Foliation | 110 | 56 | 20 | ~1 - 40 cm |  | Sample of quartzite with quartz veins, qtz veins mostly quartzite??, outcrop is quartzite with some phyllite, also some pretty fresh granodiorite with lots of fresh looking bt | 0.0025 | 0.25 | 8 | 8 | 0 | 7 | 0 | 5 | 31 | 0
J971301 | Rex-Peso | 455240 | 7099629 | 1306 | NAD83 | Outcrop | Quartzite | Grey | Blocky |  |  | Foliation | 42 | 37 | 312 | ~30 cm |  | Interlayered blocky quartzite (dominant) and phyllite, foliation measurement in phyllite, some small phyllite? layers 1-3 mm thick, quartz veins present that predominantly follow bedding, sample taken of qtz veins with oxidized vugs, foliation is folded | 0.0025 | 0.25 | 2 | 111 | 0 | 22 | 0 | 5 | 19 | 0
J971302 | Rex-Peso | 455996 | 7099332 | 1154 | NAD83 | Outcrop | Granodiorite | Grey |  | Calcite, clay after feldspars | [7 empty] | Possible granodiorite, very silicified, lots of biotite, sample taken | 0.0025 | 0.25 | 7 | 36 | 0 | 6 | 0 | 5 | 79 | 0
K591875 | Rex-Peso | 454510 | 7097444 | 1167 | NAD83 | Outcrop | Phyllite | Grey | Foliated |  |  | Foliation |  | 22 | 312 |  |  | Also see a massive quartz vein in float that has no mineralization visible. Phyllite has a golden micaceous sheen. | 0.0025 | 0.25 | 9 | 20 | 0 | 9 | 0 | 5 | 37 | 0
K591876 | Rex-Peso | 454316 | 7097406 | 1113 | NAD83 | Outcrop | Phyllite | Grey | Foliated |  |  | Foliation |  | 29 | 84 |  |  | One quartz vein 25cm thick, and one 12cm thick. Also see 60cm of massive quartzite layer. Phyllite deforms around quartzite/quartz vein. | 0.0025 | 0.25 | 9 | 27 | 0 | 23 | 0 | 5 | 4 | 0
K591878 | Rex-Peso | 453662 | 7097197 | 1089 | NAD83 | Road surface | Quartzite | Grey | Foliated | [8 empty] | Quartz clasts are stretched. Two generations of quartz veins cross cutting each other. | 0.0025 | 0.25 | 9 | 6 | 0 | 2.5 | 0 | 5 | 13 | 0
K591879 | Rex-Peso | 453505 | 7097164 | 1084 | NAD83 | Outcrop | Quartzite | Grey | Foliated |  |  | Foliation |  | 17 | 329 |  |  | Predominantly quartzite, with some phyllite 10m NW. Massive quartz veins ~10-30cm thick. Sample taken of quartz veins. | 0.0025 | 0.25 | 9 | 6 | 0 | 2.5 | 0 | 5 | 7 | 0
K720457 | Rex-Peso | 452552 | 7098827 |  | NAD83 | Float | [12 empty] | 0.0025 | 0.25 | 9 | 5 | 0 | 2.5 | 0 | 5 | 28 | 0
K720458 | Rex-Peso | 452587 | 7098708 |  | NAD83 | Float | [12 empty] | 0.0025 | 0.25 | 57 | 8 | 0 | 28 | 0 | 5 | 114 | 0
K720463 | Rex-Peso | 454346 | 7101581 |  | NAD83 | Float | Breccia | Red | Brecciated | [8 empty] | Down the northern flank of the ridge. Angular boulder field that continues downslope. Mixed boulders of quartzite and highly oxidized quartzite breccia (minor phyllite present, also). Hematite present in fracutre fills (present as both staining and in | 0.0025 | 0.25 | 15 | 83 | 0 | 20 | 0 | 5 | 109 | 0
K720917 | Rex-Peso | 455946 | 7097803 | 1094 | NAD83 | Outcrop | Quartzite | Brown | [9 empty] | Highly fractured qtzite with minor qtz veining. Light brown weathered, light grey-brown fresh. Large outcrop roughly 5 m x 3 m and potentially slumped. Trending downtill generally dipping NE. Sampled qtz vein. | 0.0025 | 0.25 | 3 | 28 | 0 | 13 | 0 | 5 | 7 | 0
K720927 | Rex-Peso | 452838 | 7100029 |  | NAD27 | Float | Quartzite | Green | Blocky | Oxidization | [7 empty] | Sample # K720927. Quartzite w/ copper mineralization along fracture (greenish-blue hue), oxidized. | 0.0025 | 0.25 | 33 | 16 | 0 | 20 | 0 | 5 | 31 | 0
K721253 | Rex-Peso | 455401 | 7099100 | 1062 | NAD83 | Float | Quartz | Orange | Massive | Oxidation | May have small scorodite vein | [6 empty] | Strongly weathered and oxidized. Vuggy parts. | 0.0025 | 0.25 | 15 | 103 | 0 | 50 | 0 | 5 | 83 | 0
K721257 | Rex-Peso | 452881 | 7103677 | 1255 | NAD83 | Outcrop | Quartzite | Grey | Massive | some oxidization | [7 empty] | SAB002 - Quartzite Tor/ outcrop. In-situ w/ very well defined orientations. Parallel/ sheeted & crosscutting veining. Sheeted veins are narrow (~<1.00 cm); xcut are larger @ ave ~ 5cm. Veins are milky whire w/ no evidence of mineralization. Some oxidatio | 0.0025 | 0.25 | 6 | 13 | 0 | 2.5 | 0 | 5 | 20 | 0
K721258 | Rex-Peso | 452881 | 7103677 | 1255 | NAD83 | Outcrop | Quartzite | Grey | Massive | some oxidization | [7 empty] | SAB002 - Quartzite Tor/ outcrop. In-situ w/ very well defined orientations. Parallel/ sheeted & crosscutting veining. Sheeted veins are narrow (~<1.00 cm); xcut are larger @ ave ~ 5cm. Veins are milky whire w/ no evidence of mineralization. Some oxidatio | 0.0025 | 0.25 | 2 | 15 | 0 | 2.5 | 0 | 5 | 7 | 0
K721263 | Rex-Peso | 451280 | 7105042 | 1233 | NAD83 | outcrop | Quartzite | green | Massive | oxidized | [7 empty] | SAB008 - Quartzite/ (hornfels-like); massive, greenish-white, veining, Scorodite-like weathering (oxidation & chloritization & vuggy). Scorodite like sample taken. | 0.0025 | 0.25 | 4 | 28 | 0 | 35 | 0 | 5 | 7 | 0
K721857 | Rex-Peso | 452123 | 7099701 | 849 | NAD83 | Road Surface | Granodiorite | Grey | Massive | [8 empty] | Road bed | 0.0025 | 0.25 | 10 | 10 | 0 | 2.5 | 0 | 5 | 39 | 0
K721858 | Rex-Peso | 452417 | 7099861 | 889 | NAD83 | Float | Conglomerate | Brown | Brecciated | Highly oxidized | [7 empty] | Subangular to well rounded highly oxidized conglomerate. Clast of quartz, GND, phyllite and micas. | 0.0025 | 0.25 | 22 | 56 | 0 | 10 | 0 | 5 | 137 | 0
K722201 | Rex-Peso | 451612 | 7102479 | 1299 | NAD83 | Outcrop | Monzonite | Grey | Vuggy | Oxidation, white/grey on rock surfaces | Quartz veins | Joint (J1) | 246 | 87 | 156 | 1-5 cm |  | Sample taken of metallic surface staining and quartz veins, phenocrysts weathered out on surfaces to create rusty vugs, no visible biotite, possible foliation in some samples | 0.0025 | 0.25 | 74 | 46 | 0 | 58 | 0 | 5 | 11 | 0
K722202 | Rex-Peso | 451474 | 7102308 | 1286 | NAD83 | Outcrop | Quartzite | Grey | Blocky | Dark bluish grey and brown oxidation | Sheeted quartz veins, surface hematite staining | Joint (J1) | 130 | 79 | 40 | mm-scale |  | Sample taken of sheeted quartz veins | 0.0025 | 0.25 | 5 | 26 | 0 | 11 | 0 | 5 | 25 | 0
K722203 | Rex-Peso | 451474 | 7102308 | 1286 | NAD83 | Outcrop | Quartzite | Grey | Blocky | Dark bluish grey and brown oxidation | Sheeted quartz veins, surface hematite staining | Joint (J1) | 229 | 88 | 139 | mm-scale |  | Sample taken of sheeted quartz veins | 0.0025 | 0.25 | 1 | 3 | 0 | 7 | 0 | 5 | 2 | 0
K724904 | Rex-Peso | 455575 | 7097200 |  | NAD84 | [12 empty] | float Sample of boudin quartz vein in phyllite | 0.0025 | 0.25 | 7 | 17 | 0 | 2.5 | 0 | 5 | 10 | 0
K724906 | Rex-Peso | 455534 | 7096706 |  | NAD83 | [12 empty] | sample of quartz vein with shiny grey mineral on its surface | 0.0025 | 0.25 | 62 | 16 | 0 | 5 | 0 | 5 | 23 | 0
K724907 | Rex-Peso | 455579 | 7097196 |  | NAD83 | [12 empty] | float sample of a quartz vein with pyrite | 0.0025 | 0.25 | 14 | 12 | 0 | 2.5 | 0 | 5 | 34 | 0
K724908 | Rex-Peso | 454232 | 7095537 |  | NAD83 | [12 empty] | Float sample of quartz vein with blue grey sulfide. | 0.0025 | 0.25 | 2 | 3 | 0 | 2.5 | 0 | 5 | 3 | 0
H235959 | Shamrock | 462640 | 7102339 | 1314 | NAD27 | Float | Granodiorite | Orange | Massive | Oxidization | [5 empty] | 2cm |  | GND; Intensely oxidized, highly weathered, brown-red. 2cm vein. | 0.0025 | 0.25 | 5 | 37 | 0 | 2.5 | 0 | 5 | 80 | 0
H235960 | Shamrock | 462677 | 7102269 | 1315 | NAD27 | Float | Granodiorite | Orange | Massive | Oxidization, Chloritization | [7 empty] | GND; Intensely oxidized, highly weathered, brown-red. Oxidized chlorite selvage. | 0.0025 | 0.25 | 1 | 17 | 0 | 2.5 | 0 | 10 | 30 | 0
H235961 | Shamrock | 462673 | 7102061 | 1301 | NAD27 | Float | Scorodite | Green | Massive | Oxidization, Chloritization | [7 empty] | GND(host); Scorodite-like altered chlorite-oxidization assemblage. | 0.0025 | 0.25 | 1 | 7 | 0 | 2.5 | 0 | 1970 | 10 | 0
H235963 | Shamrock | 462644 | 7102022 |  | NAD27 | Float | Granodiorite | Green | Vuggy | Oxidization | [5 empty] | > 2cm |  | GND; Vuggy, oxidized, >2cm vein. | 0.0025 | 0.25 | 2 | 6 | 0 | 2.5 | 0 | 870 | 23 | 0
H235965 | Shamrock | 462585 | 7102233 | 1311 | NAD27 | Float | Scorodite | Orange | Massive | Oxidization, Bleaching | [7 empty] | GND(host); Scorodite, weathered, orange-brown, veining, bleached. | 0.0025 | 0.25 | 2 | 22 | 0 | 5 | 0 | 90 | 28 | 0
H235967 | Shamrock | 462886 | 7102155 |  | NAD27 | Float | Granodiorite | Grey | Massive | Oxidization | [5 empty] | 1cm |  | GND; Sheeted veining (veins between <1 - 1cm). | 0.0025 | 0.25 | 2 | 13 | 0 | 2.5 | 0 | 560 | 20 | 0
H235968 | Shamrock | 462836 | 7102245 | 1327 | NAD27 | Float | Hornfels | Blue | Massive | [8 empty] | HNFLS; Blueish-black, massive. | 0.0025 | 0.25 | 7 | 6 | 0 | 2.5 | 0 | 5 | 6 | 0
H235969 | Shamrock | 462836 | 7102245 | 1327 | NAD27 | Float | Granodiorite | [10 empty] | Sample # H235969 - Prep Duplicate | 0.0025 | 0.25 | 4 | 5 | 0 | 2.5 | 0 | 5 | 18 | 0
H235970 | Shamrock | 462836 | 7102245 | 1327 | NAD27 | Float | Granodiorite | Grey | Massive | Oxidization, K-feldspar | [7 empty] | GND; Weathered, grey, 'salmon'-selvage. Roadcut trending 330. | 0.0025 | 0.25 | 1 | 22 | 0 | 2.5 | 0 | 860 | 46 | 0
H235971 | Shamrock | 462940 | 7102308 | 1340 | NAD27 | Float | Granodiorite | Grey | Massive | Oxidization | [5 empty] | 0.5cm |  | GND; Equilgranular, massive, medium / coarse grained, weathered, quartz resistive weathering. 0.5 cm veining. Float. Area rich w/ GND floats. | 0.0025 | 0.25 | 3 | 26 | 0 | 2.5 | 0 | 380 | 51 | 0
H235972 | Shamrock | 463162 | 7102364 | 1361 | NAD27 | Float | Granodiorite | Grey | Massive | [8 empty] | GND; Massive, equilgranular, medium. Float. | 0.0025 | 0.25 | 2 | 31 | 0 | 2.5 | 0 | 10 | 58 | 0
K720934 | Shamrock | 462010 | 7102218 | 1198 | NAD83 | Float | Hornfels | Black | foliated | red oxidation | [7 empty] | HA-06 - Float boulders of red-grey to black, qtz vein foliated hornfels. Float surrounded by GND float. | 0.0025 | 0.25 | 32 | 12 | 0 | 5 | 0 | 5 | 81 | 0
I051611 | Whiskey Wrinkles | 472810 | 7102762 | 1256 | NAD83 | Outcrop | Granodiorite | White | Massive | 2 | Chloritization | Cleavage (S1) |  | 168 | 84 | 78 |  |  | 0.0025 | 0.25 | 173 | 15 | 0 | 5 | 0 | 5 | 170 | 0
I051612 | Whiskey Wrinkles | 472882 | 7102807 | 1241 | NAD83 | Float | Hornfels | Green | Massive | 2 | Chloritization | [6 empty] | Sampled (I051612). Photo '260611-03'. Contact between intrusive (GND) & country rock (HNFLS + QTZITE). HNFLS; Green-grey, massive, high SG, foliated, mineralized (pyrite). | 0.0025 | 0.25 | 2 | 7 | 0 | 2.5 | 0 | 10 | 16 | 0
I051613 | Whiskey Wrinkles | 473643 | 7102059 |  | NAD83 | Float | Granodiorite | [10 empty] | Sampled (I051613). | 0.0025 | 0.25 | 17 | 2 | 0 | 2.5 | 0 | 10 | 145 | 0
I051614 | Whiskey Wrinkles | 473988 | 7101659 |  | NAD83 | Outcrop | Quartzite | Green | Blocky | 2 | Chloritization | Bedding |  | 192 | 25 | 102 |  | Sampled (I051614). | 0.0025 | 0.25 | 1 | 9 | 0 | 2.5 | 0 | 250 | 27 | 0
I051639 | Whiskey Wrinkles | 455972 | 7097263 | 1160 | NAD83 | Float | [11 empty] | JC01 - Quartzite with some phyllite; quartz vein materil; trench off of the main Rex trench. | 0.0025 | 0.25 | 5 | 4 | 0 | 2.5 | 0 | 5 | 7 | 0
I051640 | Whiskey Wrinkles | 455995 | 7097371 | 1127 | NAD83 | Float | [11 empty] | JC02 - small amount of quartzite float. | 0.0025 | 0.25 | 6 | 11 | 0 | 2.5 | 0 | 5 | 23 | 0
I051641 | Whiskey Wrinkles | 455893 | 7097424 | 1152 | NAD83 | Float | [11 empty] | JC03 - small amount of quartzite float. | 0.0025 | 0.25 | 12 | 10 | 0 | 2.5 | 0 | 5 | 45 | 0
I051642 | Whiskey Wrinkles | 455813 | 7097305 | 1180 | NAD83 | Float | [11 empty] | JC04 - Quartite float along road. | 0.0025 | 0.25 | 8 | 14 | 0 | 2.5 | 0 | 5 | 22 | 0
I051643 | Whiskey Wrinkles | 455805 | 7097659 | 1152 | NAD83 | Float | [11 empty] | JC05 - Quartzite with lots of quartz vein material; float smaple; 10 m NE is another trench. | 0.0025 | 0.25 | 2 | 13 | 0 | 2.5 | 0 | 5 | 3 | 0
I051644 | Whiskey Wrinkles | 455813 | 7097644 | 1154 | NAD83 | Float | [11 empty] | JC06 - Trench bearing 204/026; quartzite float with qauartz vein material. | 0.0025 | 0.25 | 3 | 8 | 0 | 2.5 | 0 | 5 | 8 | 0
I051645 | Whiskey Wrinkles | 455811 | 7097554 | 1166 | NAD83 | Float | [11 empty] | JC07 - Quartzite float. | 0.0025 | 0.25 | 11 | 8 | 0 | 2.5 | 0 | 5 | 34 | 0
I051646 | Whiskey Wrinkles | 455169 | 7098233 |  | NAD83 | Float | Quartzite | [10 empty] | JA01 - Quartzite float with quartz vein material and silicified phyllite along roadside | 0.0025 | 0.25 | 3 | 2 | 0 | 2.5 | 0 | 5 | 10 | 0
I051647 | Whiskey Wrinkles | 455168 | 7098202 |  | NAD83 | Outcrop | Quartzite | [8 empty] | 2-15cm |  | JA03 - More quatzite outcrop with quartz vein material. | 0.0025 | 0.25 | 6 | 9 | 0 | 2.5 | 0 | 5 | 17 | 0
I051648 | Whiskey Wrinkles | 454989 | 7097924 |  | NAD83 | Outcrop | Quartzite | [10 empty] | JA06 - Quartzite outcrop (~6m wide) with quartz vein material; another smaller outcrop 4 m below | 0.0025 | 0.25 | 3 | 6 | 0 | 2.5 | 0 | 5 | 5 | 0
J971330 | Whiskey Wrinkles | 475608 | 7100281 |  | NAD83 | Float | Quartzite | Brown | Vuggy | Ox | [8 empty] | 0.0025 | 0.25 | 1 | 2 | 0 | 2.5 | 0 | 5 | 13 | 0
J971332 | Whiskey Wrinkles | 475584 | 7100187 |  | NAD83 | Float | [12 empty] | 0.0025 | 0.25 | 11 | 14 | 0 | 2.5 | 0 | 5 | 31 | 0
J971333 | Whiskey Wrinkles | 475630 | 7199816 |  | NAD83 | Float | Quartzite | Orange |  | Ox, Chl | [8 empty] | 0.0025 | 0.25 | 18 | 5 | 0 | 2.5 | 0 | 5 | 106 | 0
K720401 | Whiskey Wrinkles | 474991 | 7101633 | 1192 | NAD83 | Float | Gabbro | Grey | [9 empty] | Moderately oxidized, fine grained grey rock (f. grained exhalite?). Sulphides present (pyrite) | 0.0025 | 0.25 | 42 | 25 | 0 | 13 | 0 | 5 | 65 | 0
K720402 | Whiskey Wrinkles | 474894 | 7101691 | 1221 | NAD83 | Float | Hornfels | Grey |  |  | pyrite | [6 empty] | Heavily oxidized fine grained grey hornfels. Fe oxidized quartz veining (~1.5cm thick) with minor py mineralization. Cobbles of similar lithology contouring the hillside SE/NW. | 0.0025 | 0.25 | 24 | 8 | 0 | 2.5 | 0 | 5 | 40 | 0
K720403 | Whiskey Wrinkles | 474534 | 7101506 | 1313 | NAD83 | Outcrop | Hornfels | Grey | [9 empty] | Outcrop likely not in place. Z-folding present. Moderate surficial oxidation. PHOTO 101-0285 | 0.0025 | 0.25 | 18 | 14 | 0 | 2.5 | 0 | 20 | 84 | 0
K720405 | Whiskey Wrinkles | 474337 | 7101739 | 1297 | NAD83 | Float | Hornfels | Grey |  |  | Sulphides (py?) | [6 empty] | Fine grained hornfels. Vuggy quartz veins present. Some outcrop (probably heaved). Moderate oxidation. Small amount of sulphides. | 0.0025 | 0.25 | 32 | 10 | 0 | 2.5 | 0 | 10 | 110 | 0
K720406 | Whiskey Wrinkles | 474139 | 7101724 | 1297 | NAD83 | Outcrop | Hornfels | Grey |  |  |  | Foliation |  | 18 | 286 |  |  | Slightly oxidized hornfels outcrop. PHOTO 101-289 | 0.0025 | 0.25 | 15 | 14 | 0 | 2.5 | 0 | 5 | 152 | 0
K720408 | Whiskey Wrinkles | 473998 | 7101721 |  | NAD83 | Float | Skarn | White | [9 empty] | Mg- replaced skarn? | 0.0025 | 0.25 | 46 | 15 | 0 | 6 | 0 | 5 | 55 | 0
K720455 | Whiskey Wrinkles | 472740 | 7100543 |  | NAD83 | Float | Gabbro | [11 empty] | 0.0025 | 0.25 | 88 | 11 | 0 | 2.5 | 0 | 5 | 94 | 0
K720923 | Whiskey Wrinkles | 454148 | 7099090 | 1188 | NAD83 | Float | Quartz | white | Massive | slightly oxidized | [7 empty] | MAK05quartz vein material | 0.0025 | 0.25 | 2 | 45 | 0 | 32 | 0 | 5 | 13 | 0