## Sheet1
Sample_No | Claim_Grou | SampleDate | SampleBy | Grid | Zone | Easting | Northing | Elevation | Sample_Typ | Angularity | Color | _Gravel | _Sand | _Silt | _Clay | _Organics | Slope_Dire
K735564 | ETB1 | 2011_08_21 | ZGrzd Zuzka Gazdik | UTM83-9 From ACAD Map - UTM with NAD83 datum, Zone 9, Meter; Central Meridian 129d W | 9 | 387598.86 | 6986365.12 | 1231.059 | SSed Stream Sediment | SA | BR | 6 | 4 | 0 |  |  | S
K735566 | ETB1 | 2011_08_21 | ZGrzd Zuzka Gazdik | UTM83-9 From ACAD Map - UTM with NAD83 datum, Zone 9, Meter; Central Meridian 129d W | 9 | 385961.75 | 6983956.27 | 1198.28 | SSed Stream Sediment | SA | BRD | 7 | 3 | 0 |  |  | NW
K735529 | ETB1 | 2011_08_21 | JPchl Jan Pichler | UTM83-9 From ACAD Map - UTM with NAD83 datum, Zone 9, Meter; Central Meridian 129d W | 9 | 389168 | 6985741.81 | 1297.901 | SSed Stream Sediment | SA | GY | 7 | 2 | 1 |  |  | S
K735531 | ETB1 | 2011_08_21 | JPchl Jan Pichler | UTM83-9 From ACAD Map - UTM with NAD83 datum, Zone 9, Meter; Central Meridian 129d W | 9 | 389299.99 | 6985644.11 | 1282.938 | SSed Stream Sediment | SA | GY | 7 | 2 | 1 | 1 |  | S
K735532 | ETB1 | 2011_08_21 | JPchl Jan Pichler | UTM83-9 From ACAD Map - UTM with NAD83 datum, Zone 9, Meter; Central Meridian 129d W | 9 | 387750.12 | 6985043.2 | 1141.906 | SSed Stream Sediment | SA | GYD | 7 | 1 | 1 |  |  | S
K735533 | ETB1 | 2011_08_21 | JPchl Jan Pichler | UTM83-9 From ACAD Map - UTM with NAD83 datum, Zone 9, Meter; Central Meridian 129d W | 9 | 387755.12 | 6984207.45 | 1129.557 | SSed Stream Sediment | SR | GYD | 2 | 6 | 2 |  |  | N
K735534 | ETB1 | 2011_08_21 | JPchl Jan Pichler | UTM83-9 From ACAD Map - UTM with NAD83 datum, Zone 9, Meter; Central Meridian 129d W | 9 | 387699.29 | 6984227.55 | 1130.101 | SSed Stream Sediment | SA | GYD | 7 | 2 | 1 |  |  | N
Sample_No | Slope_Angl | Stream_Flo | Vegetation | Photo | Comments | Au_ppb | Au_ppm_ST4 | Ag_ppm | Al__ | As_ppm | Au_ppm | B_ppm | Ba_ppm | Be_ppm | Bi_ppm | Ca__ | Cd_ppm
K735564 | 2 | 5 | D | Y | metaseds. Lots of argillite. | 5.7 | 0.0057 | 0.45 | 0.81 | 14.3 | 0.1 | 5 | 740 | 0.48 | 0.19 | 0.42 | 1.55
K735566 | 3 | 5 | C | Y | metaseds. No water or seds in tributary so sample taken in main creek. | 4.9 | 0.0049 | 0.45 | 0.87 | 30.4 | 0.1 | 5 | 690 | 0.66 | 0.14 | 0.33 | 4.12
K735529 | 3 | 3 | C | Y | chert | 5.6 | 0.0056 | 2.31 | 0.83 | 23.4 | 0.1 | 5 | 600 | 0.75 | 0.22 | 0.4 | 5.97
K735531 | 3 | 3 | C | Y | sed rocks | 6.8 | 0.0068 | 0.75 | 0.62 | 19.7 | 0.1 | 5 | 430 | 0.69 | 0.22 | 0.46 | 3.46
K735532 | 2 | 2 | C | Y | chert, sed rocks | 6.1 | 0.0061 | 1.82 | 0.85 | 29.4 | 0.1 | 5 | 840 | 0.58 | 0.17 | 0.56 | 18.85
K735533 | 3 | 3 | D | Y | sed rocks | 4.4 | 0.0044 | 1.15 | 0.81 | 28.1 | 0.1 | 5 | 680 | 0.85 | 0.19 | 0.42 | 9.14
K735534 | 2 | 3 | D | Y | breccia, sed rocks, chert | 5.6 | 0.0056 | 1.1 | 1.03 | 24.6 | 0.1 | 5 | 710 | 0.93 | 0.22 | 0.44 | 8.95
Sample_No | Ce_ppm | Co_ppm | Cr_ppm | Cs_ppm | Cu_ppm | Fe__ | Ga_ppm | Ge_ppm | Hf_ppm | Hg_ppm | In_ppm | K__ | La_ppm | Li_ppm | Mg__ | Mn_ppm | Mo_ppm
K735564 | 23.8 | 10 | 16 | 1.12 | 51.9 | 2.55 | 2.84 | 0.06 | 0.04 | 0.27 | 0.029 | 0.09 | 12.6 | 11.8 | 0.23 | 650 | 5.12
K735566 | 21.4 | 12.4 | 24 | 1.07 | 112 | 4.44 | 2.82 | 0.09 | 0.04 | 0.31 | 0.032 | 0.13 | 11.5 | 9.1 | 0.26 | 1520 | 8.59
K735529 | 26.2 | 11.6 | 27 | 1.17 | 86.8 | 2.68 | 3.27 | 0.08 | 0.02 | 0.35 | 0.036 | 0.09 | 15.6 | 9.9 | 0.17 | 805 | 11.75
K735531 | 24 | 12.3 | 17 | 2.26 | 78.3 | 2.76 | 2.79 | 0.07 | 0.02 | 0.14 | 0.032 | 0.1 | 13.2 | 8.7 | 0.17 | 1660 | 6.7
K735532 | 17.95 | 10.8 | 23 | 0.82 | 43.3 | 2.21 | 3.13 | 0.09 | 0.03 | 0.64 | 0.024 | 0.08 | 10.1 | 8.3 | 0.18 | 700 | 19.85
K735533 | 25 | 12.4 | 25 | 1.13 | 94.9 | 2.85 | 2.92 | 0.1 | 0.02 | 0.57 | 0.031 | 0.12 | 14.7 | 9.6 | 0.22 | 1780 | 19.4
K735534 | 30 | 13.4 | 27 | 1.08 | 83.5 | 2.79 | 3.3 | 0.09 | 0.03 | 0.42 | 0.035 | 0.11 | 17 | 12 | 0.31 | 914 | 11.25
Sample_No | Na__ | Nb_ppm | Ni_ppm | P_ppm | Pb_ppm | Rb_ppm | Re_ppm | S__ | Sb_ppm | Sc_ppm | Se_ppm | Sn_ppm | Sr_ppm | Ta_ppm | Te_ppm | Th_ppm | Ti__
K735564 | 0.01 | 0.4 | 58.6 | 1490 | 11.8 | 9.8 | 0.005 | 0.07 | 2 | 2.6 | 2.5 | 0.4 | 48.4 | 0.005 | 0.06 | 1.5 | 0.01
K735566 | 0.01 | 0.36 | 88.6 | 1850 | 13.9 | 9.7 | 0.005 | 0.19 | 3.7 | 2.9 | 4.8 | 0.2 | 125 | 0.005 | 0.12 | 2 | 0.006
K735529 | 0.01 | 0.23 | 130.5 | 1870 | 14.9 | 9.8 | 0.007 | 0.08 | 5.3 | 1.8 | 6.1 | 0.5 | 81.1 | 0.005 | 0.14 | 0.6 | 0.011
K735531 | 0.01 | 0.24 | 71.3 | 1620 | 14.6 | 10.1 | 0.008 | 0.08 | 2.66 | 1.9 | 4.2 | 0.4 | 59.4 | 0.005 | 0.09 | 0.7 | 0.01
K735532 | 0.01 | 0.27 | 171.5 | 2730 | 11.7 | 9.4 | 0.016 | 0.05 | 4.82 | 2.1 | 9.1 | 0.5 | 61.9 | 0.005 | 0.1 | 1 | 0.014
K735533 | 0.01 | 0.16 | 125.5 | 1790 | 13.1 | 10.8 | 0.009 | 0.12 | 7.28 | 2.6 | 6.2 | 0.3 | 110 | 0.005 | 0.13 | 1.5 | 0.008
K735534 | 0.01 | 0.23 | 155.5 | 1820 | 14.8 | 11.3 | 0.007 | 0.06 | 4.96 | 3.3 | 4.1 | 0.4 | 100 | 0.005 | 0.14 | 2.4 | 0.008
Sample_No | Tl_ppm | U_ppm | V_ppm | W_ppm | Y_ppm | Zn_ppm | Zr_ppm | Au_ppm_OG4
K735564 | 0.14 | 2.5 | 59 | 1.4 | 11.5 | 350 | 0.9
K735566 | 0.15 | 6.07 | 104 | 0.15 | 14.3 | 359 | 1.2
K735529 | 0.52 | 5.64 | 149 | 0.14 | 18.3 | 830 | 0.5
K735531 | 0.22 | 2.18 | 59 | 0.1 | 11.7 | 486 | 0.25
K735532 | 0.31 | 3.74 | 184 | 0.09 | 10.4 | 1040 | 0.8
K735533 | 0.43 | 8.72 | 197 | 0.11 | 19.1 | 749 | 0.8
K735534 | 0.35 | 7.86 | 156 | 0.54 | 18.25 | 1050 | 1