## Sheet1
[6 empty] | Recvd Wt. | Au | Ag | Al | As | B | Ba | Be | Bi | Ca | Cd | Co | Cr | Cu | Fe | Ga | Hg | K | La | Mg | Mn | Mo | Na | Ni | P | Pb | S | Sb | Sc | Sr | Th | Ti | Tl | U | V | W | Zn
Name | Type | Interval | Notes | Easting | Northing | kg | ppm | ppm | % | ppm | ppm | ppm | ppm | ppm | % | ppm | ppm | ppm | ppm | % | ppm | ppm | % | ppm | % | ppm | ppm | % | ppm | ppm | ppm | % | ppm | ppm | ppm | ppm | % | ppm | ppm | ppm | ppm | ppm
ASD-01 | Soil |  |  | 516279 | 7145896 | 0.22 | 0.008 | 0.4 | 1 | 14 | <10 | 400 | <0.5 | <2 | 1.7 | 1.5 | 17 | 124 | 33 | 2.46 | <10 | 1 | 0.06 | 20 | 1.55 | 430 | 1 | 0.02 | 212 | 880 | 12 | 0.05 | 4 | 3 | 84 | <20 | 0.02 | <10 | <10 | 27 | <10 | 83
ASD-02 | Soil |  |  | 516257 | 7145930 | 0.4 | <0.005 | 1.3 | 0.79 | 19 | <10 | 250 | <0.5 | <2 | 5.26 | 2 | 7 | 20 | 49 | 1.88 | <10 | <1 | 0.09 | 10 | 0.75 | 347 | 7 | 0.02 | 49 | 3660 | 17 | 0.03 | 19 | 3 | 186 | <20 | 0.02 | <10 | <10 | 31 | <10 | 155
ASD-03 | Soil |  |  | 516239 | 7145965 | 0.34 | 0.005 | 1.4 | 0.67 | 10 | <10 | 240 | <0.5 | <2 | 10.8 | 4.1 | 5 | 18 | 49 | 1.34 | <10 | 1 | 0.13 | 10 | 0.45 | 235 | 8 | 0.02 | 45 | 5300 | 11 | 0.03 | 6 | 2 | 448 | <20 | 0.01 | <10 | <10 | 31 | <10 | 151
ASD-04 | Soil |  |  | 516211 | 7146004 | 0.22 | <0.005 | 0.7 | 1.14 | 9 | <10 | 290 | <0.5 | <2 | 3.42 | 0.8 | 8 | 22 | 32 | 1.97 | <10 | <1 | 0.06 | 10 | 0.48 | 278 | 2 | 0.02 | 32 | 1110 | 10 | 0.04 | <2 | 3 | 115 | <20 | 0.03 | <10 | <10 | 36 | <10 | 62
ASD-05 | Soil |  |  | 516195 | 7146046 | 0.34 | 0.007 | 1.2 | 0.63 | 16 | <10 | 280 | <0.5 | <2 | 11.8 | 1.8 | 6 | 18 | 47 | 1.21 | <10 | 1 | 0.07 | 10 | 0.56 | 214 | 3 | 0.02 | 41 | 2170 | 8 | 0.06 | 4 | 2 | 313 | <20 | 0.01 | <10 | <10 | 23 | <10 | 71
ASD-06 | Soil |  |  | 516176 | 7146088 | 0.24 | 0.014 | 0.2 | 0.98 | 20 | 10 | 270 | <0.5 | <2 | 0.95 | <0.5 | 24 | 218 | 31 | 2.96 | <10 | <1 | 0.05 | 20 | 2.8 | 413 | 3 | 0.02 | 402 | 720 | 12 | 0.02 | 5 | 4 | 53 | <20 | 0.03 | <10 | <10 | 33 | <10 | 58
ASD-07 | Soil |  |  | 516156 | 7146118 | 0.38 | 0.007 | 0.2 | 0.81 | 10 | 20 | 370 | <0.5 | <2 | 0.39 | <0.5 | 34 | 356 | 22 | 3.7 | <10 | 1 | 0.05 | 20 | 4.79 | 499 | <1 | 0.02 | 594 | 470 | 9 | 0.02 | 6 | 4 | 25 | <20 | 0.01 | <10 | <10 | 22 | <10 | 47
ASD-08 | Soil |  |  | 516126 | 7146176 | 0.28 | <0.005 | <0.2 | 2.52 | 13 | <10 | 300 | <0.5 | <2 | 0.38 | <0.5 | 21 | 54 | 41 | 4.18 | 10 | <1 | 0.09 | 40 | 1.96 | 618 | 2 | 0.02 | 113 | 730 | 22 | 0.03 | 6 | 3 | 26 | 20 | <0.01 | <10 | <10 | 27 | <10 | 89
ASD-09 | Soil |  |  | 516093 | 7146214 | 0.44 | 0.013 | <0.2 | 1.3 | 15 | <10 | 350 | <0.5 | <2 | 0.28 | 0.5 | 10 | 52 | 30 | 2.13 | <10 | <1 | 0.04 | 10 | 0.47 | 517 | 1 | 0.02 | 53 | 310 | 10 | 0.01 | <2 | 4 | 21 | <20 | 0.04 | <10 | <10 | 37 | <10 | 107
ASD-10 | Soil |  |  | 516072 | 7146267 | 0.24 | 0.007 | <0.2 | 1.3 | 10 | <10 | 330 | <0.5 | <2 | 0.3 | <0.5 | 7 | 38 | 26 | 2.05 | <10 | <1 | 0.04 | 10 | 0.37 | 269 | 1 | 0.02 | 29 | 280 | 10 | 0.01 | <2 | 4 | 21 | <20 | 0.04 | <10 | <10 | 39 | <10 | 56
ASD-11 | Soil |  |  | 516307 | 7146342 | 0.34 | 0.006 | <0.2 | 1.41 | 18 | <10 | 720 | 0.5 | <2 | 0.31 | <0.5 | 8 | 47 | 29 | 2.43 | <10 | 1 | 0.04 | 10 | 0.42 | 413 | 1 | 0.02 | 46 | 510 | 9 | 0.01 | 2 | 5 | 25 | <20 | 0.05 | <10 | <10 | 45 | <10 | 103
ASD-12 | Soil |  |  | 516346 | 7146306 | 0.24 | 0.005 | 0.9 | 0.98 | 11 | <10 | 320 | <0.5 | <2 | 1.02 | 1.9 | 6 | 37 | 33 | 2.08 | <10 | 1 | 0.07 | 10 | 0.24 | 269 | 2 | 0.02 | 54 | 2270 | 9 | 0.01 | 2 | 4 | 74 | <20 | 0.03 | <10 | <10 | 35 | <10 | 116
ASD-13 | Soil |  |  | 516382 | 7146277 | 0.3 | 0.006 | 1.5 | 1.06 | 14 | <10 | 370 | 0.6 | <2 | 2.07 | 3.2 | 10 | 40 | 61 | 2.97 | <10 | <1 | 0.11 | 30 | 0.27 | 329 | 5 | 0.01 | 81 | 3320 | 14 | 0.02 | 2 | 5 | 159 | <20 | 0.01 | <10 | <10 | 46 | <10 | 182
ASD-14 | Soil |  |  | 516414 | 7146234 | 0.3 | 0.008 | 0.9 | 0.92 | 20 | <10 | 740 | <0.5 | <2 | 5.38 | 2.5 | 20 | 213 | 54 | 2.41 | <10 | <1 | 0.06 | 20 | 3.17 | 326 | 4 | 0.01 | 328 | 1790 | 11 | 0.03 | 4 | 3 | 257 | <20 | 0.01 | <10 | <10 | 34 | <10 | 117
ASD-15 | Soil |  |  | 516439 | 7146183 | 0.3 | <0.005 | 0.6 | 0.88 | 17 | <10 | 430 | <0.5 | <2 | 5.67 | 1.4 | 22 | 159 | 45 | 2.94 | <10 | <1 | 0.06 | 20 | 2.67 | 324 | 7 | 0.02 | 341 | 1170 | 15 | 0.03 | 3 | 3 | 160 | <20 | 0.01 | <10 | <10 | 32 | <10 | 92
ASD-16 | Soil |  |  | 516478 | 7146158 | 0.24 | 0.01 | 0.9 | 1.15 | 27 | <10 | 210 | <0.5 | <2 | 2.13 | 0.9 | 26 | 118 | 77 | 3.87 | <10 | 1 | 0.04 | 10 | 2.07 | 427 | 7 | 0.02 | 251 | 760 | 16 | 0.04 | 4 | 3 | 90 | <20 | 0.01 | <10 | <10 | 22 | <10 | 116
ASD-17 | Soil |  |  | 516482 | 7146114 | 0.32 | 0.008 | 0.8 | 1.06 | 19 | <10 | 470 | <0.5 | <2 | 3.18 | 1 | 19 | 124 | 45 | 2.66 | <10 | <1 | 0.05 | 10 | 1.88 | 356 | 4 | 0.02 | 245 | 850 | 11 | 0.05 | 4 | 3 | 134 | <20 | 0.01 | <10 | <10 | 27 | <10 | 79
ASD-18 | Soil |  |  | 516481 | 7146065 | 0.22 | 0.012 | 2.1 | 0.81 | 15 | <10 | 300 | <0.5 | <2 | 1.65 | 0.8 | 12 | 46 | 62 | 2.58 | <10 | 1 | 0.06 | 10 | 0.82 | 222 | 6 | 0.02 | 100 | 720 | 11 | 0.04 | 2 | 3 | 80 | <20 | 0.02 | <10 | <10 | 27 | <10 | 108
ASD-19 | Soil |  |  | 516485 | 7146021 | 0.32 | 0.011 | 0.6 | 1.04 | 15 | <10 | 310 | <0.5 | <2 | 1.19 | <0.5 | 10 | 40 | 50 | 2.51 | <10 | <1 | 0.04 | 10 | 0.69 | 336 | 2 | 0.02 | 84 | 570 | 9 | 0.03 | 2 | 3 | 67 | <20 | 0.03 | <10 | <10 | 36 | <10 | 66
ASD-20 | Soil |  |  | 517985 | 7148286 | 0.4 | <0.005 | 0.3 | 1.81 | 15 | <10 | 240 | <0.5 | <2 | 0.65 | <0.5 | 17 | 122 | 44 | 3.78 | 10 | <1 | 0.06 | 10 | 1.69 | 463 | <1 | 0.01 | 58 | 870 | 14 | 0.01 | <2 | 8 | 80 | <20 | 0.14 | <10 | <10 | 58 | <10 | 90
ASD-21 | Soil |  |  | 517985 | 7148239 | 0.46 | 0.005 | 0.6 | 2.14 | 7 | <10 | 540 | <0.5 | <2 | 0.61 | <0.5 | 21 | 78 | 33 | 3.95 | 10 | <1 | 0.1 | 30 | 1.77 | 853 | 1 | 0.01 | 27 | 670 | 17 | 0.23 | <2 | 6 | 32 | <20 | <0.01 | <10 | <10 | 42 | <10 | 76
ASD-22 | Soil |  |  | 517973 | 7148216 | 0.28 | 0.006 | 0.3 | 2.27 | 10 | <10 | 490 | 0.5 | <2 | 0.35 | <0.5 | 23 | 83 | 47 | 4.46 | 10 | <1 | 0.06 | 20 | 1.69 | 531 | 2 | 0.01 | 32 | 440 | 12 | 0.08 | <2 | 7 | 21 | <20 | 0.01 | <10 | <10 | 64 | <10 | 64
ASD-23 | Soil |  |  | 518059 | 7148223 | 0.36 | 0.008 | 1.3 | 1.37 | 30 | <10 | 220 | <0.5 | <2 | 0.39 | 2.1 | 15 | 26 | 87 | 3.69 | <10 | <1 | 0.05 | 20 | 0.99 | 272 | 21 | 0.02 | 65 | 1420 | 30 | 0.06 | 5 | 3 | 197 | <20 | 0.01 | <10 | <10 | 51 | <10 | 212
ASD-24 | Soil |  |  | 518079 | 7148190 | 0.24 | 0.009 | 0.8 | 1.51 | 25 | <10 | 230 | <0.5 | <2 | 0.29 | 2.8 | 13 | 36 | 81 | 3.17 | <10 | <1 | 0.09 | 10 | 1.02 | 476 | 15 | 0.02 | 60 | 730 | 17 | 0.03 | <2 | 3 | 38 | <20 | 0.02 | <10 | <10 | 53 | <10 | 248
ASD-25 | Soil |  |  | 518042 | 7147557 | 0.24 | 0.023 | <0.2 | 0.38 | 63 | <10 | 1520 | <0.5 | <2 | 0.36 | <0.5 | 25 | 10 | 167 | 3.78 | <10 | <1 | 0.06 | 10 | 0.07 | 10350 | 2 | 0.01 | 127 | 590 | 72 | 0.06 | 6 | 3 | 39 | <20 | <0.01 | <10 | 10 | 15 | <10 | 474
ASD-26 | Soil |  |  | 518045 | 7147539 | 0.42 | 0.023 | <0.2 | 0.59 | 37 | <10 | 1270 | <0.5 | <2 | 1.2 | <0.5 | 16 | 14 | 121 | 4.57 | <10 | <1 | 0.07 | 10 | 0.25 | 13050 | 3 | 0.02 | 97 | 1670 | 31 | 0.07 | <2 | 3 | 124 | <20 | 0.01 | <10 | 10 | 22 | <10 | 105
ASD-27 | Soil |  |  | 517329 | 7146899 | 0.24 | 0.005 | <0.2 | 1.53 | 22 | <10 | 330 | <0.5 | <2 | 0.69 | <0.5 | 22 | 95 | 57 | 3.85 | <10 | <1 | 0.08 | 20 | 1.12 | 1125 | <1 | 0.02 | 97 | 750 | 12 | 0.03 | <2 | 6 | 25 | <20 | 0.03 | <10 | <10 | 52 | <10 | 78
ASD-28 | Soil |  |  | 517317 | 7146838 | 0.32 | <0.005 | <0.2 | 1.36 | 33 | <10 | 610 | <0.5 | <2 | 1.92 | <0.5 | 43 | 268 | 79 | 4.53 | <10 | <1 | 0.07 | 10 | 2.41 | 877 | 2 | <0.01 | 523 | 580 | 10 | 0.01 | 3 | 11 | 54 | <20 | 0.03 | <10 | <10 | 64 | <10 | 82
ASD-29 | Soil |  |  | 517305 | 7146803 | 0.36 | <0.005 | <0.2 | 1.55 | 117 | <10 | 510 | <0.5 | <2 | 2.4 | <0.5 | 65 | 511 | 94 | 4.53 | <10 | <1 | 0.03 | 10 | 2.74 | 709 | 1 | <0.01 | 1130 | 450 | 5 | 0.02 | 7 | 12 | 45 | <20 | 0.03 | <10 | <10 | 72 | <10 | 59
ASD-30 | Soil |  | frost, no sample taken | 517289 | 7146757
ASD-31 | Soil |  |  | 517277 | 7146699 | 0.28 | <0.005 | <0.2 | 1.64 | 84 | <10 | 850 | 0.5 | <2 | 1.79 | <0.5 | 46 | 177 | 94 | 6.26 | <10 | <1 | 0.03 | 10 | 1.46 | 1605 | <1 | <0.01 | 512 | 820 | 8 | 0.01 | 8 | 23 | 37 | <20 | 0.03 | <10 | <10 | 122 | <10 | 95
ASD-32 | Soil |  |  | 517257 | 7146650 | 0.34 | 0.005 | <0.2 | 1.08 | 14 | <10 | 510 | <0.5 | <2 | 0.8 | <0.5 | 16 | 74 | 44 | 3.09 | <10 | <1 | 0.04 | 10 | 0.72 | 650 | <1 | 0.01 | 144 | 500 | 6 | 0.01 | <2 | 8 | 31 | <20 | 0.04 | <10 | <10 | 58 | <10 | 59
ASD-33 | Soil |  |  | 517244 | 7146604 | 0.3 | 0.018 | <0.2 | 1.08 | 119 | <10 | 200 | <0.5 | <2 | 1.17 | 0.5 | 81 | 672 | 148 | 4.14 | <10 | <1 | 0.01 | 10 | 3.38 | 784 | 2 | <0.01 | 1375 | 590 | 42 | 0.01 | 4 | 8 | 35 | <20 | 0.01 | <10 | <10 | 47 | <10 | 48
ASD-34 | Soil |  |  | 517228 | 7146551 | 0.34 | 0.008 | <0.2 | 0.91 | 116 | <10 | 520 | <0.5 | <2 | 1.75 | 0.5 | 56 | 375 | 22 | 3.55 | <10 | <1 | 0.02 | 10 | 4.97 | 611 | <1 | 0.01 | 1030 | 330 | 5 | 0.02 | 4 | 6 | 45 | <20 | 0.02 | <10 | <10 | 41 | <10 | 48
ASD-35 | Soil |  |  | 517214 | 7146516 | 0.3 | 0.021 | <0.2 | 1.19 | 76 | <10 | 260 | 0.5 | <2 | 0.94 | <0.5 | 66 | 452 | 18 | 3.38 | <10 | <1 | 0.03 | 10 | 6.65 | 473 | 1 | 0.01 | 1180 | 140 | 4 | <0.01 | 4 | 7 | 29 | <20 | 0.03 | <10 | <10 | 48 | <10 | 33
ASD-36 | Soil |  |  | 517208 | 7146481 | 0.34 | 0.006 | 0.6 | 1.23 | 38 | <10 | 520 | 0.6 | <2 | 1.76 | 0.6 | 35 | 181 | 37 | 3.5 | <10 | <1 | 0.05 | 10 | 1.43 | 551 | 2 | 0.01 | 576 | 350 | 9 | <0.01 | 5 | 7 | 56 | <20 | 0.04 | <10 | <10 | 46 | <10 | 76
ASD-37 | Soil |  |  | 517194 | 7146442 | 0.3 | <0.005 | 0.7 | 1.47 | 15 | <10 | 450 | 0.5 | <2 | 0.91 | 0.5 | 9 | 32 | 40 | 2.78 | <10 | <1 | 0.05 | 10 | 0.6 | 287 | 2 | 0.02 | 54 | 360 | 12 | 0.01 | 4 | 4 | 41 | <20 | 0.04 | <10 | <10 | 45 | <10 | 80
ASD-38 | Soil |  |  | 517179 | 7146394 | 0.36 | 0.015 | 0.6 | 1.07 | 48 | <10 | 870 | 0.5 | <2 | 2.11 | 1 | 17 | 103 | 46 | 2.92 | <10 | <1 | 0.05 | 20 | 1.03 | 323 | 3 | 0.01 | 286 | 770 | 18 | 0.02 | 4 | 4 | 66 | <20 | 0.02 | <10 | <10 | 46 | <10 | 97
ASD-39 | Soil |  |  | 517219 | 7146367 | 0.32 | <0.005 | <0.2 | 1.09 | 22 | <10 | 290 | <0.5 | <2 | 0.81 | <0.5 | 20 | 83 | 29 | 2.63 | <10 | <1 | 0.05 | 10 | 1.2 | 384 | 1 | 0.02 | 298 | 470 | 8 | 0.02 | 2 | 4 | 37 | <20 | 0.05 | <10 | <10 | 50 | <10 | 52
ASD-40 | Soil |  |  | 517264 | 7146346 | 0.32 | <0.005 | <0.2 | 1.14 | 183 | <10 | 730 | 0.5 | <2 | 1.79 | <0.5 | 67 | 396 | 44 | 4.24 | <10 | <1 | 0.03 | 10 | 3.21 | 855 | 1 | 0.01 | 1120 | 620 | 7 | 0.01 | 6 | 7 | 54 | <20 | 0.03 | <10 | <10 | 54 | <10 | 78
ASD-41 | Soil |  |  | 517303 | 7146310 | 0.3 | <0.005 | <0.2 | 1.14 | 31 | <10 | 340 | <0.5 | <2 | 0.84 | <0.5 | 25 | 99 | 30 | 2.52 | <10 | <1 | 0.05 | 10 | 0.84 | 495 | <1 | 0.02 | 218 | 620 | 6 | 0.01 | 2 | 4 | 39 | <20 | 0.05 | <10 | <10 | 46 | <10 | 56
ASD-42 | Soil |  |  | 517348 | 7146287 | 0.34 | <0.005 | <0.2 | 1 | 13 | <10 | 300 | <0.5 | <2 | 1 | <0.5 | 12 | 45 | 28 | 2.3 | <10 | <1 | 0.04 | 10 | 0.69 | 422 | 1 | 0.02 | 46 | 680 | 6 | <0.01 | <2 | 4 | 47 | <20 | 0.06 | <10 | <10 | 43 | <10 | 56
ASR-01 | Rock | grab | Chlorite schist with Qtz vein stkwrk | 517939 | 7147971 | 0.56 | <0.005 | <0.2 | 0.86 | <2 | <10 | 130 | <0.5 | <2 | 0.24 | <0.5 | 3 | 3 | 11 | 1.77 | <10 | <1 | 0.22 | 10 | 0.45 | 304 | 1 | 0.03 | 10 | 240 | 17 | 0.01 | <2 | 3 | 11 | <20 | 0.06 | <10 | <10 | 6 | <10 | 49
ASR-02 | Rock | grab | Schist with Qtz stwrk | 518005 | 7147714 | 0.34 | <0.005 | <0.2 | 1.33 | <2 | <10 | 80 | <0.5 | 3 | 20.1 | <0.5 | 11 | 53 | 21 | 2.33 | <10 | <1 | 0.08 | 10 | 1.32 | 1655 | <1 | 0.02 | 27 | 380 | 4 | 0.01 | <2 | 5 | 702 | <20 | <0.01 | <10 | <10 | 21 | <10 | 37
ASR-03 | Rock | grab | Qtz carb altr ? Rock | 518017 | 7147557 | 0.6 | <0.005 | <0.2 | 0.52 | <2 | <10 | 80 | <0.5 | <2 | 5.13 | <0.5 | 20 | 29 | 9 | 2.62 | <10 | <1 | 0.05 | 10 | 1.98 | 638 | <1 | 0.01 | 44 | 730 | 2 | 0.01 | <2 | 20 | 253 | <20 | <0.01 | <10 | <10 | 102 | <10 | 23
ASR-04 | Rock | grab | Iron carb altr rock cut by vuggy banded Qtz vein | 517325 | 7146841 | 0.34 | <0.005 | <0.2 | 0.27 | 2 | <10 | 1480 | 0.7 | <2 | 15.1 | <0.5 | 12 | 24 | 14 | 6.75 | <10 | <1 | 0.04 | <10 | 5.49 | 1600 | <1 | <0.01 | 13 | 260 | <2 | 0.03 | <2 | 11 | 215 | <20 | <0.01 | <10 | <10 | 50 | <10 | 38
ASR-05 | Rock | grab | Iron carb altr rock cut by hairlinbe qtz veins trace mariposite | 517325 | 7146841 | 0.3 | <0.005 | <0.2 | 0.46 | <2 | <10 | 210 | <0.5 | <2 | 7.5 | <0.5 | 40 | 247 | 66 | 5.78 | <10 | <1 | 0.01 | <10 | 7.26 | 1825 | <1 | 0.02 | 1045 | 540 | <2 | <0.01 | <2 | 25 | 246 | <20 | <0.01 | <10 | <10 | 114 | <10 | 71
ASR-06 | Rock | grab | Iron carb altr rock with abundant mariposite and a qtz vein | 517325 | 7146841 | 0.28 | <0.005 | <0.2 | 0.18 | 18 | <10 | 290 | <0.5 | <2 | 6.28 | <0.5 | 38 | 208 | 26 | 4.03 | <10 | <1 | 0.01 | <10 | 6.34 | 952 | <1 | 0.01 | 782 | 190 | 2 | 0.01 | <2 | 7 | 132 | <20 | <0.01 | <10 | <10 | 35 | <10 | 63
ASR-07 | Rock | grab | Qtz carb mariposite vein | 517317 | 7146850 | 0.16 | 0.007 | <0.2 | 0.28 | 345 | <10 | 210 | <0.5 | <2 | 16.4 | 0.5 | 10 | 221 | 29 | 1.67 | <10 | <1 | 0.03 | <10 | 7.94 | 4140 | <1 | 0.03 | 165 | 80 | 6 | 0.03 | <2 | 5 | 343 | <20 | 0.01 | <10 | <10 | 18 | <10 | 23
ASR-08 | Rock | grab | Argillite cut by sheeted Qtz carb veins trace mariposite argillite | 517319 | 7146846 | 0.28 | <0.005 | <0.2 | 0.77 | 60 | <10 | 270 | <0.5 | <2 | 7.5 | <0.5 | 77 | 792 | 2 | 6.07 | <10 | <1 | <0.01 | 10 | 5.1 | 1435 | 2 | 0.03 | 1240 | 320 | 2 | <0.01 | <2 | 15 | 164 | <20 | <0.01 | <10 | <10 | 85 | <10 | 139
ASR-09 | Rock | grab | Qtz carb altr rock cut by stkwrk of vuggy qtz calcite veins | 517319 | 7146846 | 0.36 | 0.008 | <0.2 | 0.24 | 6 | <10 | 180 | <0.5 | <2 | 10.5 | <0.5 | 5 | 11 | 8 | 3.11 | <10 | <1 | 0.11 | 10 | 4.61 | 1005 | <1 | 0.01 | 34 | 220 | 2 | <0.01 | <2 | 2 | 160 | <20 | <0.01 | <10 | <10 | 20 | <10 | 32
ASR-10 | Rock | grab | Fe carb altr? Rock cut by rare Qvs | 517277 | 7146711 | 0.36 | <0.005 | <0.2 | 0.26 | 10 | <10 | 3030 | 0.5 | 2 | 23.2 | <0.5 | 35 | 622 | 2 | 5.41 | <10 | <1 | <0.01 | <10 | 0.63 | 2840 | 1 | <0.01 | 359 | 20 | 7 | 0.06 | <2 | 7 | 79 | <20 | <0.01 | <10 | 10 | 74 | <10 | 105
ASR-11 | Rock | grab | Qtz mariposte limintie vein? | 517281 | 7146714 | 0.28 | <0.005 | <0.2 | 0.29 | 25 | <10 | 210 | <0.5 | <2 | 15.9 | <0.5 | 18 | 246 | 10 | 3.07 | <10 | <1 | 0.01 | <10 | 7.72 | 1075 | <1 | 0.01 | 478 | 50 | 3 | <0.01 | <2 | 4 | 469 | <20 | 0.01 | <10 | <10 | 20 | <10 | 48
ASR-12 | Rock | grab | As per 10 no obvious qtz veins | 517278 | 7146712 | 0.52 | 0.02 | 0.3 | 0.18 | 150 | <10 | 420 | 1 | 3 | 20.3 | 0.5 | 69 | 629 | 1 | 4.7 | <10 | <1 | <0.01 | <10 | 0.39 | 2130 | <1 | 0.01 | 1375 | 20 | 3 | <0.01 | 4 | 7 | 49 | <20 | <0.01 | <10 | <10 | 49 | <10 | 127
ASR-13 | Rock | grab | Limonitc and iron-carb altered fine black rock with trace mariposite | 517268 | 7146695 | 0.3 | 0.017 | <0.2 | 0.18 | 83 | <10 | 60 | <0.5 | <2 | 11.3 | <0.5 | 52 | 300 | 1 | 2.12 | <10 | <1 | <0.01 | <10 | 0.43 | 539 | <1 | 0.01 | 864 | 40 | <2 | <0.01 | 6 | 2 | 21 | <20 | <0.01 | <10 | <10 | 17 | <10 | 36
ASR-14 | Rock | grab | As per 12 heavily leached | 517268 | 7146695 | 0.42 | 0.046 | <0.2 | 0.25 | 16 | <10 | 60 | <0.5 | <2 | >25.0 | <0.5 | 133 | 482 | 11 | 4.59 | <10 | <1 | 0.01 | <10 | 0.5 | 877 | <1 | 0.01 | 2670 | 90 | 2 | <0.01 | <2 | 9 | 54 | <20 | <0.01 | <10 | 10 | 29 | <10 | 26
ASR-15 | Rock | grab | Iron carb altr? Rock cut by stkwrk fine qtz veinlets | 517268 | 7146695 | 0.5 | 0.046 | <0.2 | 0.31 | 84 | <10 | 310 | <0.5 | <2 | 23.3 | <0.5 | 52 | 405 | <1 | 5.2 | <10 | <1 | <0.01 | <10 | 0.61 | 1395 | <1 | 0.01 | 828 | 100 | <2 | 0.01 | 7 | 10 | 60 | <20 | <0.01 | <10 | 10 | 47 | <10 | 79
ASR-16 | Rock | grab | Iron carb altered? Rock with mariposite one qtz lined vug | 517268 | 7146695 | 0.5 | 0.005 | <0.2 | 0.19 | 78 | <10 | 80 | <0.5 | 2 | 23.9 | <0.5 | 110 | 577 | 4 | 5.75 | <10 | <1 | <0.01 | <10 | 0.63 | 996 | <1 | 0.01 | 1950 | 70 | <2 | <0.01 | 6 | 11 | 65 | <20 | <0.01 | <10 | 10 | 36 | <10 | 45
ASR-17 | Rock | grab | Serpentinized ultramafic | 517241 | 7146354 | 0.36 | <0.005 | <0.2 | 0.52 | 54 | 30 | 10 | <0.5 | <2 | 0.36 | <0.5 | 73 | 997 | 3 | 4.35 | <10 | <1 | <0.01 | <10 | 13.45 | 401 | <1 | <0.01 | 1440 | 10 | <2 | <0.01 | 9 | 7 | 3 | <20 | 0.01 | <10 | <10 | 30 | <10 | 14
ASS-01 | Silt |  |  | 517939 | 7147971 | 0.6 | 0.012 | <0.2 | 1.19 | 7 | <10 | 320 | <0.5 | <2 | 0.53 | <0.5 | 9 | 48 | 26 | 2.57 | <10 | <1 | 0.06 | 20 | 0.94 | 395 | 2 | <0.01 | 29 | 880 | 14 | 0.02 | 2 | 4 | 48 | <20 | 0.05 | <10 | <10 | 40 | <10 | 90
ASS-02 | Silt |  |  | 518012 | 7147571 | 0.34 | 0.007 | 0.3 | 1.04 | 14 | <10 | 270 | <0.5 | <2 | 0.65 | 0.9 | 14 | 35 | 35 | 3.38 | <10 | <1 | 0.05 | 20 | 0.77 | 614 | 7 | <0.01 | 42 | 830 | 18 | 0.03 | <2 | 3 | 59 | <20 | 0.03 | <10 | <10 | 37 | <10 | 140
ASS-03 | Silt |  | Duplicate of ASS-01 | 517939 | 7147971 | 0.6 | 0.005 | 0.2 | 1.19 | 9 | <10 | 320 | <0.5 | <2 | 0.53 | <0.5 | 10 | 50 | 23 | 2.63 | <10 | <1 | 0.06 | 10 | 0.96 | 420 | 2 | <0.01 | 28 | 930 | 14 | 0.02 | <2 | 4 | 47 | <20 | 0.06 | <10 | <10 | 41 | <10 | 94
ASS-04 | Silt |  | Duplicate of ASS-02 | 518012 | 7147571 | 0.4 | <0.005 | 0.2 | 1.01 | 15 | <10 | 280 | <0.5 | <2 | 0.92 | 1 | 15 | 34 | 39 | 3.54 | <10 | <1 | 0.05 | 20 | 0.81 | 761 | 8 | <0.01 | 45 | 770 | 18 | 0.03 | 2 | 3 | 75 | <20 | 0.02 | <10 | <10 | 36 | <10 | 154
BASD-03 | Soil |  |  | 516598 | 7146236 | 0.12 | <0.005 | 0.3 | 0.95 | 10 | <10 | 450 | <0.5 | <2 | 1.11 | 0.7 | 8 | 29 | 28 | 1.95 | <10 | <1 | 0.04 | 10 | 0.47 | 384 | 1 | 0.03 | 43 | 660 | 9 | 0.05 | <2 | 2 | 65 | <20 | 0.04 | <10 | <10 | 35 | <10 | 54
BASD-04 | Soil |  |  | 516562 | 7146266 | 0.28 | 0.025 | 0.3 | 0.79 | 16 | <10 | 390 | <0.5 | <2 | 2.12 | 0.6 | 14 | 63 | 26 | 2.37 | <10 | <1 | 0.05 | 10 | 0.93 | 420 | 1 | 0.03 | 128 | 950 | 8 | 0.03 | 2 | 3 | 88 | <20 | 0.05 | <10 | <10 | 41 | <10 | 63
BSAD-01 | Soil |  |  | 516679 | 7146177 | 0.2 | 0.005 | 0.7 | 0.77 | 19 | <10 | 360 | <0.5 | <2 | 2.49 | 1.9 | 10 | 42 | 42 | 2.17 | <10 | 1 | 0.07 | 10 | 1.04 | 344 | 7 | 0.02 | 79 | 2000 | 11 | 0.03 | 3 | 3 | 110 | <20 | 0.03 | <10 | <10 | 33 | <10 | 94
BSAD-02 | Soil |  |  | 516636 | 7146202 | 0.2 | 0.013 | 0.6 | 0.7 | 24 | <10 | 390 | <0.5 | <2 | 3.89 | 1.5 | 9 | 34 | 41 | 2.21 | <10 | <1 | 0.06 | 10 | 1.21 | 384 | 11 | 0.02 | 73 | 1830 | 12 | 0.03 | 3 | 3 | 149 | <20 | 0.03 | <10 | <10 | 31 | <10 | 107
BSAD-05 | Soil |  |  | 516634 | 7146335 | 0.24 | 0.007 | 0.3 | 0.62 | 25 | <10 | 510 | <0.5 | <2 | 6.4 | <0.5 | 100 | 1015 | 15 | 3.99 | <10 | <1 | 0.05 | <10 | 8.75 | 337 | 1 | 0.02 | 1725 | 410 | 3 | 0.02 | <2 | 6 | 279 | <20 | 0.01 | <10 | <10 | 28 | <10 | 38
BSAD-06 | Soil |  |  | 516653 | 7146364 | 0.22 | 0.052 | 0.2 | 0.4 | 24 | 10 | 460 | <0.5 | 2 | 5.37 | <0.5 | 171 | 1295 | 14 | 6.47 | <10 | 1 | 0.04 | <10 | 10.6 | 548 | <1 | 0.02 | 2560 | 290 | 5 | 0.02 | 5 | 5 | 304 | <20 | 0.01 | <10 | <10 | 23 | <10 | 30
BSAD-07 | Soil |  |  | 516610 | 7146296 | 0.24 | 0.007 | 1.3 | 1.24 | 19 | <10 | 730 | <0.5 | <2 | 1.92 | 2.3 | 17 | 79 | 53 | 3.24 | <10 | 1 | 0.06 | 20 | 1.01 | 378 | 6 | 0.02 | 185 | 1680 | 22 | 0.14 | 3 | 4 | 131 | <20 | 0.01 | <10 | 10 | 31 | <10 | 151
BSAD-10 | Soil |  |  | 519138 | 7148116 | 0.28 | 0.006 | <0.2 | 1.1 | 61 | <10 | 280 | <0.5 | <2 | 1.13 | <0.5 | 43 | 197 | 33 | 2.92 | <10 | <1 | 0.04 | 10 | 2.34 | 341 | 1 | 0.02 | 649 | 280 | 10 | 0.02 | 8 | 4 | 65 | <20 | 0.03 | <10 | <10 | 36 | <10 | 46
BSAD-11 | Soil |  |  | 519152 | 7148104 | 0.24 | 0.007 | 0.3 | 1.17 | 49 | <10 | 230 | <0.5 | <2 | 1.27 | <0.5 | 38 | 226 | 33 | 2.83 | <10 | <1 | 0.04 | 20 | 2 | 370 | 1 | 0.02 | 622 | 580 | 13 | 0.02 | 7 | 3 | 60 | <20 | 0.02 | <10 | <10 | 33 | <10 | 68
BSAD-12 | Soil |  |  | 519160 | 7148090 | 0.24 | <0.005 | <0.2 | 1.71 | 8 | <10 | 240 | <0.5 | <2 | 0.61 | <0.5 | 11 | 29 | 33 | 3.4 | <10 | <1 | 0.04 | 50 | 0.8 | 415 | 1 | 0.02 | 35 | 520 | 19 | 0.02 | <2 | 3 | 37 | <20 | 0.02 | <10 | <10 | 33 | <10 | 66
BSAD-13 | Soil |  |  | 519178 | 7148057 | 0.28 | <0.005 | <0.2 | 0.69 | 344 | <10 | 270 | <0.5 | <2 | 2.24 | <0.5 | 125 | 1055 | 21 | 4.45 | <10 | <1 | 0.02 | <10 | 9.42 | 565 | <1 | 0.02 | 2840 | 120 | 4 | 0.02 | 8 | 7 | 101 | <20 | 0.01 | <10 | <10 | 30 | <10 | 19
BSAD-14 | Soil |  |  | 519205 | 7148040 | 0.2 | <0.005 | 0.2 | 0.27 | 261 | <10 | 260 | <0.5 | 2 | 2.42 | <0.5 | 47 | 48 | 68 | 3.27 | <10 | <1 | 0.07 | 10 | 0.85 | 1355 | <1 | 0.01 | 458 | 720 | 15 | 0.03 | 3 | 5 | 132 | <20 | <0.01 | <10 | <10 | 23 | <10 | 68
BSAD-15 | Soil |  |  | 519217 | 7148039 | 0.2 | 0.011 | <0.2 | 1.06 | 298 | <10 | 230 | <0.5 | <2 | 0.95 | <0.5 | 35 | 125 | 25 | 2.41 | <10 | <1 | 0.04 | 10 | 1.32 | 374 | <1 | 0.02 | 459 | 600 | 7 | 0.03 | 10 | 3 | 48 | <20 | 0.03 | <10 | <10 | 40 | <10 | 48
BSAD-16 | Soil |  |  | 519242 | 7148047 | 0.16 | <0.005 | <0.2 | 1.64 | 119 | <10 | 250 | 0.5 | <2 | 1.81 | <0.5 | 22 | 82 | 32 | 3.16 | <10 | <1 | 0.06 | 30 | 1.09 | 352 | 1 | 0.02 | 221 | 400 | 13 | 0.03 | 5 | 4 | 73 | <20 | 0.03 | <10 | <10 | 40 | <10 | 57
BSAD-17 | Soil |  |  | 519132 | 7147981 | 0.18 | <0.005 | <0.2 | 2.27 | 7 | <10 | 270 | 0.5 | <2 | 0.49 | <0.5 | 16 | 68 | 39 | 4.14 | 10 | <1 | 0.05 | 50 | 0.95 | 383 | 1 | 0.02 | 64 | 490 | 27 | 0.02 | 7 | 2 | 33 | <20 | <0.01 | <10 | <10 | 24 | <10 | 65
BSAD-18 | Soil |  |  | 517917 | 7147106 | 0.12 | 0.006 | 0.4 | 0.53 | 21 | <10 | 390 | <0.5 | <2 | 0.51 | 0.8 | 11 | 14 | 64 | 2.44 | <10 | <1 | 0.04 | 10 | 0.17 | 651 | 2 | 0.02 | 42 | 660 | 17 | 0.03 | <2 | 2 | 60 | <20 | 0.02 | <10 | <10 | 22 | <10 | 106
BSAD-19 | Soil |  |  | 517937 | 7147084 | 0.3 | 0.021 | 0.5 | 0.5 | 25 | <10 | 290 | <0.5 | <2 | 0.62 | 0.6 | 11 | 12 | 73 | 2.79 | <10 | <1 | 0.04 | 10 | 0.19 | 801 | 2 | 0.01 | 48 | 830 | 21 | 0.04 | <2 | 2 | 61 | <20 | 0.02 | <10 | <10 | 18 | <10 | 130
BSAR-01 | Rock | grab | Sandstone trace py, cut by manganese stained/lined fractures | 516388 | 7145894 | 0.4 | <0.005 | 0.5 | 0.39 | 4 | <10 | 2390 | <0.5 | 2 | 0.07 | <0.5 | 25 | 8 | 175 | 1.99 | <10 | <1 | 0.06 | 10 | 0.04 | 27600 | 4 | 0.01 | 108 | 330 | 35 | 0.01 | <2 | 3 | 303 | <20 | <0.01 | <10 | 20 | 8 | <10 | 247
BSAR-02 | Rock | grab | Silicic sed with weak hematitic altr, weakly BRX rare chalcedonic vein | 516613 | 7146313 | 0.66 | <0.005 | <0.2 | 0.05 | <2 | <10 | 380 | <0.5 | 2 | 21.2 | <0.5 | 29 | 291 | 5 | 2.97 | <10 | <1 | 0.01 | <10 | 12.3 | 705 | <1 | <0.01 | 1155 | 20 | 3 | <0.01 | 2 | 3 | 787 | <20 | <0.01 | <10 | <10 | 18 | <10 | 10
BSAR-03 | Rock | grab | Limonitic and silicified banded sed rock cobble in uphill side road | 516621 | 7146319 | 0.32 | <0.005 | <0.2 | 0.03 | <2 | <10 | 180 | 0.6 | 4 | 22 | <0.5 | 31 | 60 | 6 | 3.11 | <10 | <1 | <0.01 | <10 | 13.5 | 289 | <1 | 0.01 | 1390 | 20 | <2 | 0.06 | 2 | 4 | 683 | <20 | <0.01 | <10 | <10 | 22 | <10 | 8
BSAR-04 | Rock | grab | qtz and iron-carb altered rock with rare chalcedonic veins trac py | 516634 | 7146335 | 0.4 | <0.005 | <0.2 | 0.06 | <2 | <10 | 50 | <0.5 | <2 | 0.53 | <0.5 | 49 | 200 | 4 | 3.02 | <10 | <1 | <0.01 | <10 | 13.4 | 361 | <1 | <0.01 | 600 | 20 | <2 | <0.01 | <2 | 2 | 17 | <20 | <0.01 | <10 | <10 | 6 | <10 | 6
BSAR-05 | Rock | grab | qtz and iron-carb alt serpentinized grnstone, several qtz veinlets | 516634 | 7146335 | 0.78 | 0.144 | <0.2 | 0.04 | <2 | <10 | 20 | <0.5 | <2 | 0.43 | <0.5 | 51 | 268 | 10 | 2.82 | <10 | <1 | <0.01 | <10 | 15.7 | 165 | <1 | <0.01 | 990 | 10 | 3 | <0.01 | <2 | 2 | 13 | <20 | <0.01 | <10 | <10 | 8 | <10 | 4
BSAR-06 | Rock | grab | As per 04 more iron-carb altr same chalcedonic veins trace py | 516634 | 7146335 | 0.68 | 0.032 | <0.2 | 0.04 | <2 | <10 | 120 | <0.5 | <2 | 0.53 | <0.5 | 50 | 394 | 4 | 2.78 | <10 | <1 | <0.01 | <10 | 14.2 | 469 | <1 | <0.01 | 943 | 20 | <2 | <0.01 | 2 | 2 | 18 | <20 | <0.01 | <10 | <10 | 5 | <10 | 3
BSAR-07 | Rock | grab | as per BSAR-04 | 516653 | 7146364 | 0.32 | <0.005 | <0.2 | 0.04 | 4 | <10 | 760 | <0.5 | <2 | 14.2 | <0.5 | 72 | 394 | 4 | 4.35 | <10 | <1 | <0.01 | <10 | 15.05 | 909 | <1 | <0.01 | 1585 | 10 | <2 | <0.01 | 9 | 4 | 842 | <20 | <0.01 | <10 | <10 | 19 | <10 | 9
BSAR-10 | Rock | grab | BRX Qtz carb rock | 519135 | 7148085 | 0.16 | <0.005 | <0.2 | 0.12 | 39 | <10 | 80 | <0.5 | <2 | 11.2 | <0.5 | 87 | 197 | 4 | 3.58 | <10 | <1 | <0.01 | <10 | 13.6 | 349 | <1 | <0.01 | 1655 | 10 | 4 | <0.01 | 4 | 5 | 565 | <20 | <0.01 | <10 | <10 | 14 | <10 | 23
BSAR-11 | Rock | grab | Qtz carb altr sericite schist | 519135 | 7148085 | 0.28 | <0.005 | <0.2 | 0.02 | 123 | <10 | 20 | <0.5 | 3 | 6.32 | <0.5 | 57 | 53 | 5 | 4.64 | <10 | <1 | <0.01 | <10 | 18.25 | 1950 | <1 | <0.01 | 735 | <10 | 89 | <0.01 | 3 | 4 | 869 | <20 | <0.01 | <10 | <10 | 2 | <10 | 13
BSAR-12 | Rock | grab | Rusty Qtz carb rock with minor vugs and trace black sulphides | 519205 | 7148040 | 0.42 | <0.005 | <0.2 | 0.18 | 254 | <10 | 80 | <0.5 | <2 | 4.75 | <0.5 | 39 | 641 | 6 | 3.97 | <10 | <1 | <0.01 | <10 | 14.45 | 735 | <1 | <0.01 | 1070 | 20 | 2 | <0.01 | 46 | 6 | 236 | <20 | <0.01 | <10 | <10 | 12 | <10 | 18
BSAR-13 | Rock | grab | sandstone with mod carb alteration cut by qtz-py vein | 519194 | 7148015 | 0.34 | 0.09 | 0.2 | 2.2 | 116 | <10 | 230 | <0.5 | 5 | 0.43 | 0.5 | 28 | 40 | 90 | 9.38 | 10 | <1 | 0.02 | 20 | 1.05 | 2450 | 21 | <0.01 | 292 | 770 | 71 | 0.74 | 8 | 11 | 28 | <20 | 0.01 | <10 | <10 | 205 | <10 | 263
BSAS-01 | Silt |  | Solid stream flow, fine to med material with rare large cobbles | 519059 | 7148214 | 0.4 | 0.019 | <0.2 | 0.91 | 7 | <10 | 340 | <0.5 | <2 | 0.43 | <0.5 | 10 | 45 | 12 | 2.13 | <10 | <1 | 0.06 | 20 | 0.72 | 625 | 2 | <0.01 | 25 | 730 | 11 | 0.01 | <2 | 3 | 68 | <20 | 0.07 | <10 | <10 | 31 | <10 | 64
BSAS-02 | Silt |  | Duplicate of 2011 silt sample (2011 = 0.033 ppm Au) | 519193 | 7147896 | 0.34 | <0.005 | <0.2 | 0.85 | 12 | <10 | 240 | <0.5 | <2 | 0.57 | 0.5 | 9 | 26 | 18 | 2.22 | <10 | <1 | 0.05 | 10 | 0.51 | 568 | 2 | <0.01 | 35 | 750 | 9 | 0.01 | <2 | 3 | 38 | <20 | 0.05 | <10 | <10 | 36 | <10 | 67
BSAS-03 | Silt |  | on creek above small land-slide serpentinized cobbles | 517966 | 7147033 | 0.28 | 0.021 | <0.2 | 0.73 | 52 | <10 | 190 | <0.5 | <2 | 0.34 | <0.5 | 19 | 39 | 38 | 3.97 | <10 | <1 | 0.03 | 20 | 0.43 | 674 | 2 | <0.01 | 64 | 870 | 25 | 0.01 | 2 | 3 | 33 | <20 | 0.02 | <10 | <10 | 28 | <10 | 133
BSAS-04 | Silt |  | Duplicate of BSAS-01 | 519059 | 7148214 | 0.42 | <0.005 | 0.2 | 0.84 | 7 | <10 | 360 | <0.5 | <2 | 0.41 | <0.5 | 8 | 42 | 12 | 1.97 | <10 | <1 | 0.06 | 20 | 0.65 | 530 | 1 | <0.01 | 22 | 670 | 11 | 0.02 | <2 | 3 | 60 | <20 | 0.07 | <10 | <10 | 32 | <10 | 60
BSAS-05 | Silt |  | Duplicate of BSAS-02 | 519193 | 7147896 | 0.32 | <0.005 | <0.2 | 0.78 | 8 | <10 | 230 | <0.5 | <2 | 0.54 | <0.5 | 8 | 23 | 14 | 1.95 | <10 | <1 | 0.04 | 10 | 0.45 | 416 | 1 | 0.01 | 29 | 720 | 7 | 0.01 | <2 | 2 | 36 | <20 | 0.05 | <10 | <10 | 35 | <10 | 56
BSAS-06 | Silt |  | Duplicate of BSAS-03 | 517966 | 7147033 | 0.36 | 0.055 | <0.2 | 0.73 | 46 | <10 | 190 | <0.5 | <2 | 0.36 | <0.5 | 17 | 39 | 36 | 3.78 | <10 | <1 | 0.03 | 20 | 0.42 | 611 | 2 | <0.01 | 59 | 860 | 24 | 0.01 | 2 | 3 | 34 | <20 | 0.02 | <10 | <10 | 29 | <10 | 125