## Sheet1
Ribbon zone rocks
Sample # | Nad83 Z | E | N | Elev | Media | Type | Material | Description | Sample # | Certificate | Au ppm | Ag ppm | Al % | As ppm | Au ppm | B ppm | Ba ppm | Be ppm | Bi ppm | Ca % | Cd ppm | Ce ppm | Co ppm | Cr ppm | Cs ppm | Cu ppm | Fe % | Ga ppm | Ge ppm | Hf ppm | Hg ppm | In ppm | K % | La ppm | Li ppm | Mg % | Mn ppm | Mo ppm | Na % | Nb ppm | Ni ppm | P ppm | Pb ppm | Rb ppm | Re ppm | S % | Sb ppm | Sc ppm | Se ppm | Sn ppm | Sr ppm | Ta ppm | Se ppm | Th ppm | Ti % | Tl ppm | U ppm | V ppm | W ppm | Y ppm | Zn ppm | Zr ppm
13051 | 8V | 404938 | 6850337 | 1433.8 | Rock | Grab | Subcrop/felsenmeer | Orange-rusty weathering, coarse-grained quartz monzonite; sericite altered? 20% quartz veins to 2 cm wide; trace pyrite, limonite & moly; vuggy | 13051 | WH12188889 | 0.013 | 0.69 | 0.19 | 8.8 | -0.2 | -10 | 130 | 0.08 | 0.03 | 0.02 | 0.19 | 12.65 | 0.2 | 7 | 0.09 | 8 | 0.72 | 0.79 | -0.05 | 0.05 | 0.03 | 0.021 | 0.13 | 8.6 | 0.2 | 0.01 | 45 | 0.35 | 0.05 | -0.05 | 0.9 | 110 | 158.5 | 3.8 | -0.001 | 0.09 | 0.9 | 0.4 | 0.2 | -0.2 | 23.2 | -0.01 | 0.25 | 2.3 | -0.005 | 0.03 | 0.24 | 2 | 0.08 | 1.11 | 14 | 1.6
13052 | 8V | 404946 | 6850329 | 1434.7 | Rock | Grab | Subcrop/felsenmeer | Buff-orange weathering, coarse-grained quartz monzonite; bands of dark-grey shiny coarse grained mineral, moderately hard (amphibole?) | 13052 | WH12188889 | -0.001 | 0.02 | 0.2 | 1.6 | -0.2 | -10 | 120 | 0.62 | -0.01 | 0.05 | 0.9 | 9.58 | 3.3 | 8 | 0.23 | 1.2 | 1.17 | 0.95 | -0.05 | 0.13 | 0.01 | 0.017 | 0.08 | 3.8 | 0.3 | 0.01 | 2270 | 0.38 | 0.06 | 0.11 | 4 | 150 | 5.9 | 3.1 | -0.001 | 0.01 | 0.19 | 2.4 | 0.2 | 0.3 | 24.5 | -0.01 | -0.01 | 1.4 | -0.005 | 0.03 | 0.29 | 9 | 0.07 | 4.45 | 216 | 4.3
13053 | 8V | 404904 | 6850343 | 1433.2 | Rock | Grab | Felsenmeer | Quartz block 20 x 20 x 20 cm; vugs after pyrite | 13053 | WH12188889 | 0.001 | 0.4 | 0.06 | 1.9 | -0.2 | -10 | 280 | -0.05 | 1.14 | 0.01 | 0.04 | 3.73 | 0.4 | 14 | 0.13 | 1 | 0.94 | 0.3 | -0.05 | -0.02 | 0.01 | -0.005 | 0.08 | 2.3 | 0.1 | -0.01 | 46 | 67.1 | -0.01 | -0.05 | 1.1 | 20 | 27.6 | 2.1 | 0.029 | 0.29 | 0.48 | 0.2 | 0.6 | -0.2 | 9 | -0.01 | 0.68 | 0.2 | -0.005 | 0.03 | 0.08 | 1 | 0.45 | 0.39 | 2 | -0.5
13054 | 8V | 404907 | 6850357 | 1428 | Rock | Grab | Subcrop/felsenmeer | Quartz vein block 20 x 20 x 20 cm; trace to 1% moly; 1-2% py to 4-5 mm aggregates; strong ferromoly stain (yellow-green) | 13054 | WH12188889 | 0.013 | 1.42 | 0.05 | 7 | -0.2 | -10 | 80 | -0.05 | 2.53 | 0.01 | 0.5 | 5.41 | 0.6 | 14 | 0.14 | 1.9 | 0.85 | 0.27 | -0.05 | 0.02 | 0.04 | 0.007 | 0.06 | 3.2 | 0.1 | -0.01 | 38 | 767 | -0.01 | -0.05 | 1.3 | 20 | 84.7 | 1.5 | 0.336 | 0.33 | 1.56 | 0.2 | 0.6 | -0.2 | 4.7 | -0.01 | 0.36 | 1 | -0.005 | 0.04 | 2.83 | 1 | 0.07 | 0.53 | 18 | 0.7
13055 | 8V | 404792 | 6850456 | 1431 | Rock | Grab | Float/felsenmeer | Limonitic quartz block, 30 x 30 x 30 cm; trace vugs after pyrite | 13055 | WH12188889 | 0.005 | 1.43 | 0.05 | 6.1 | -0.2 | -10 | 40 | -0.05 | 0.2 | 0.01 | 0.13 | 2.79 | 0.2 | 12 | 0.1 | 2.7 | 0.72 | 0.27 | -0.05 | -0.02 | 0.03 | 0.01 | 0.03 | 1.4 | 0.2 | -0.01 | 52 | 44.9 | -0.01 | -0.05 | 1.1 | 20 | 61.8 | 1.7 | 0.005 | 0.04 | 4.37 | 0.2 | 0.3 | -0.2 | 4.3 | -0.01 | 0.12 | -0.2 | -0.005 | 0.02 | 0.19 | 1 | -0.05 | 0.53 | 16 | -0.5
13056 | 8V | 404768 | 6850449 | 1441.4 | Rock | Grab | Float | Quartz block 10 x 20 cm; yellow-orange limonitic stain; vugs after pyrite; grey very fine-grained bands (moly?) | 13056 | WH12188889 | 0.01 | 1.42 | 0.02 | 17.7 | -0.2 | -10 | 80 | -0.05 | 0.25 | 0.01 | 0.57 | 1.6 | 0.2 | 15 | 0.07 | 1.9 | 0.73 | 0.17 | -0.05 | -0.02 | 0.06 | -0.005 | 0.04 | 0.9 | 0.1 | -0.01 | 38 | 170 | -0.01 | -0.05 | 1.2 | 10 | 69 | 1.1 | 0.072 | 0.19 | 3.88 | 0.2 | 0.5 | -0.2 | 3.4 | -0.01 | 0.16 | 0.2 | -0.005 | 0.02 | 0.12 | 1 | 0.06 | 0.2 | 49 | -0.5
13057 | 8V | 404691 | 6850479 | 1431.6 | Rock | Grab | Float/felsenmeer | Quartz block 10 x 20 x 20 cm; orange-red limonitic staining and vugs (after pyrite) | 13057 | WH12188889 | 0.004 | 0.53 | 0.02 | 7.7 | -0.2 | -10 | 30 | -0.05 | 0.03 | 0.01 | 0.19 | 2.53 | 0.2 | 17 | 0.07 | 2.5 | 0.6 | 0.18 | -0.05 | -0.02 | 0.03 | -0.005 | 0.01 | 1.1 | 0.1 | -0.01 | 57 | 11.75 | -0.01 | -0.05 | 1.3 | 10 | 63.9 | 1 | 0.001 | 0.02 | 5.18 | 0.2 | -0.2 | -0.2 | 2.4 | -0.01 | 0.06 | -0.2 | -0.005 | -0.02 | 0.1 | 1 | 0.07 | 0.29 | 17 | -0.5
13058 | 8V | 404644 | 6850484 | 1432 | Rock | Grab | Felsenmeer | Quartz vein and breccia with moly and strong ferromoly stain; blocks to 30 x 30 cm; same location as sample 56982 (1449 ppm Mo) | 13058 | WH12188889 | 0.079 | 1.43 | 0.11 | 2.6 | -0.2 | -10 | 610 | -0.05 | 1.14 | 0.01 | 0.29 | 1.79 | 0.4 | 16 | 0.45 | 1.5 | 0.62 | 0.42 | -0.05 | 0.02 | 0.07 | -0.005 | 0.07 | 0.9 | 0.1 | -0.01 | 50 | 4340 | -0.01 | -0.05 | 1.5 | 10 | 32.8 | 3.7 | 2.4 | 0.33 | 1.76 | 0.3 | 0.8 | -0.2 | 21.6 | -0.01 | 0.57 | 0.4 | -0.005 | 0.13 | 1.37 | 4 | 0.43 | 3.94 | -2 | 0.9
13059 | 8V | 404586 | 6850432 | 1434.4 | Rock | Grab | Subcrop | Quartz vein with limonitic stain | 13059 | WH12188889 | 0.001 | 0.09 | 0.04 | 0.5 | -0.2 | -10 | 30 | -0.05 | 0.3 | -0.01 | 0.1 | 3.22 | 0.2 | 13 | 0.06 | 1.6 | 0.84 | 0.27 | -0.05 | -0.02 | 0.01 | -0.005 | 0.03 | 1.7 | 0.1 | -0.01 | 48 | 477 | -0.01 | 0.05 | 1.1 | 20 | 5 | 1.1 | 0.021 | 0.03 | 0.35 | 0.2 | 0.4 | -0.2 | 1.5 | -0.01 | 0.08 | 0.2 | -0.005 | -0.02 | 0.1 | 1 | -0.05 | 0.67 | -2 | -0.5
13060 | 8V | 404549 | 6850414 | 1432.9 | Rock | Grab | Subcrop | Quartz vein; strongly ribboned with moly; within 5 m wide trend | 13060 | WH12188889 | 0.005 | 0.24 | 0.04 | 0.4 | -0.2 | -10 | 190 | -0.05 | 0.32 | 0.01 | 0.24 | 0.28 | 0.2 | 17 | 0.09 | 1.2 | 0.75 | 0.21 | -0.05 | -0.02 | 0.05 | 0.018 | 0.04 | 0.2 | 0.1 | -0.01 | 43 | 1375 | -0.01 | -0.05 | 1.3 | 10 | 5.4 | 1.8 | 0.115 | 0.17 | 0.81 | 0.2 | 0.4 | -0.2 | 5.8 | -0.01 | 0.18 | -0.2 | -0.005 | 0.03 | 0.07 | 1 | 0.12 | 0.08 | 3 | -0.5
13061 | 8V | 404591 | 6850348 | 1441.4 | Rock | Grab | Subcrop | Banded quartz and moly; strong ferromoly stain; est 0.1% Mo | 13061 | WH12188889 | 0.019 | 0.73 | 0.01 | 0.3 | -0.2 | -10 | 90 | -0.05 | 0.87 | -0.01 | 0.24 | 0.73 | 0.2 | 17 | -0.05 | 0.8 | 0.56 | 0.13 | -0.05 | -0.02 | 0.02 | -0.005 | 0.01 | 0.4 | 0.1 | -0.01 | 43 | 3830 | -0.01 | -0.05 | 1.1 | 10 | 19.6 | 0.5 | 0.393 | 0.22 | 0.5 | 0.1 | 0.5 | -0.2 | 3.1 | -0.01 | 0.44 | -0.2 | -0.005 | 0.03 | 0.19 | 3 | 0.12 | 0.31 | -2 | -0.5
13062 | 8V | 404634 | 6850270 | 1448.7 | Rock | Grab | Subcrop | Quartz with weak limonite stain | 13062 | WH12188889 | 0.007 | 0.16 | 0.01 | 0.4 | -0.2 | -10 | 20 | -0.05 | 0.02 | -0.01 | 0.02 | 0.8 | 0.3 | 16 | -0.05 | 1.8 | 0.67 | 0.12 | -0.05 | -0.02 | 0.02 | -0.005 | -0.01 | 0.5 | 0.1 | -0.01 | 67 | 33.9 | -0.01 | -0.05 | 1.8 | 10 | 2 | 0.2 | 0.002 | 0.01 | 0.52 | 0.1 | -0.2 | -0.2 | 1 | -0.01 | 0.02 | -0.2 | -0.005 | -0.02 | 0.09 | -1 | 0.12 | 0.28 | -2 | -0.5
13063 | 8V | 404489 | 6850489 | 1414.3 | Rock | Grab | Float | Quartz; 20 x 20 cm block; 1-2% moly; vuggy with trace pyrite | 13063 | WH12188889 | -0.001 | 0.13 | 0.1 | 14.9 | -0.2 | -10 | 140 | -0.05 | 0.4 | 0.01 | 1.37 | 6.41 | 0.2 | 12 | 0.18 | 0.8 | 0.95 | 0.45 | -0.05 | 0.02 | 0.05 | 0.16 | 0.11 | 3.8 | 0.1 | -0.01 | 47 | 1380 | 0.03 | 0.05 | 1 | 50 | 11.8 | 3.4 | 0.218 | 0.27 | 0.33 | 0.2 | 0.5 | -0.2 | 9.2 | -0.01 | 0.07 | 0.9 | -0.005 | 0.04 | 0.13 | 1 | 0.05 | 0.71 | 51 | 0.7
13065 | 8V | 404263 | 6850853 | 1432 | Rock | Grab | Float/felsenmeer | Quartz; broken up veinlets; limonitic and vuggy | 13065 | WH12188889 | -0.001 | 0.27 | 0.08 | 2.6 | -0.2 | -10 | 650 | -0.05 | 0.25 | -0.01 | 1.08 | 1.07 | 0.4 | 16 | 0.08 | 1.7 | 0.82 | 0.38 | -0.05 | -0.02 | 0.26 | 0.408 | 0.02 | 0.7 | 0.4 | -0.01 | 37 | 41.1 | -0.01 | -0.05 | 1.5 | 50 | 68.2 | 1 | 0.001 | 0.08 | 2.85 | 0.3 | 0.3 | -0.2 | 9.9 | -0.01 | 0.02 | 0.2 | -0.005 | -0.02 | 0.22 | 1 | 0.06 | 0.18 | 43 | -0.5
13066 | 8V | 404255 | 6850839 | 1432.9 | Rock | Grab | Float/felsenmeer | Quartz; limonitic and vuggy | 13066 | WH12188889 | 0.001 | 0.02 | 0.01 | 0.8 | -0.2 | -10 | 40 | -0.05 | 0.16 | -0.01 | 0.04 | 0.51 | 0.2 | 15 | -0.05 | 1.1 | 1.22 | 0.15 | -0.05 | -0.02 | 0.04 | 0.068 | 0.01 | 0.3 | 0.1 | -0.01 | 68 | 123 | -0.01 | -0.05 | 1.3 | 20 | 5.9 | 0.4 | 0.006 | 0.13 | 0.44 | 0.1 | 0.7 | -0.2 | 1.8 | -0.01 | 0.03 | -0.2 | -0.005 | -0.02 | 0.07 | 1 | -0.05 | 0.08 | 4 | -0.5
13067 | 8V | 404267 | 6851022 | 1434.7 | Rock | Grab | Float/subcrop | Quartz block; 20 x 20 cm; limonitic and vuggy | 13067 | WH12188889 | -0.001 | 0.01 | 0.1 | 0.6 | -0.2 | -10 | 20 | 0.08 | 0.01 | -0.01 | 0.04 | 3.1 | 0.5 | 14 | -0.05 | 2.5 | 0.8 | 0.39 | -0.05 | 0.25 | 0.32 | -0.005 | 0.06 | 1.9 | 0.1 | -0.01 | 94 | 1.85 | 0.02 | -0.05 | 1.6 | 20 | 2 | 2.2 | -0.001 | 0.01 | 0.23 | 0.4 | -0.2 | -0.2 | 3.5 | -0.01 | 0.01 | 5.2 | -0.005 | -0.02 | 0.3 | 2 | 0.18 | 1.22 | 6 | 3.8
13068 | 8V | 404173 | 6851103 | 1460.6 | Rock | Grab | Float/felsenmeer | Quartz; limonitic and quite vuggy | 13068 | WH12188889 | -0.001 | 0.06 | 0.03 | 1.7 | -0.2 | -10 | 50 | -0.05 | 0.05 | -0.01 | 0.01 | 0.78 | 0.2 | 16 | -0.05 | 1.1 | 0.71 | 0.18 | -0.05 | -0.02 | 0.07 | -0.005 | 0.03 | 0.6 | 0.1 | -0.01 | 44 | 6.66 | 0.01 | -0.05 | 1.1 | 30 | 10.5 | 0.9 | -0.001 | 0.05 | 0.79 | 0.2 | 0.3 | -0.2 | 4.5 | -0.01 | 0.01 | -0.2 | -0.005 | -0.02 | 0.05 | 1 | -0.05 | 0.07 | -2 | -0.5
13069 | 8V | 404132 | 6850929 | 1466.1 | Rock | Grab | Float | Quartz block; 10 x 20 cm; limonitc; vuggy | 13069 | WH12188889 | -0.001 | 0.01 | -0.01 | -0.1 | -0.2 | -10 | 20 | -0.05 | 0.03 | -0.01 | 0.01 | 0.13 | 0.2 | 17 | -0.05 | 0.7 | 0.47 | 0.06 | -0.05 | -0.02 | 0.01 | -0.005 | 0.01 | -0.2 | 0.1 | -0.01 | 40 | 1.68 | -0.01 | -0.05 | 1.1 | -10 | 0.5 | 0.1 | -0.001 | 0.04 | 0.06 | 0.1 | -0.2 | -0.2 | 0.8 | -0.01 | 0.01 | -0.2 | -0.005 | -0.02 | -0.05 | -1 | 0.06 | -0.05 | -2 | -0.5
13070 | 8V | 404026 | 6851116 | 1473.1 | Rock | Grab | Float | Quartz block; 10 x 20 cm; 1-3% moly and trace ferromoly; vuggy and limonitic | 13070 | WH12188889 | 0.011 | 0.4 | 0.03 | 0.3 | -0.2 | -10 | 170 | -0.05 | 1.66 | -0.01 | 0.16 | 0.5 | 0.2 | 16 | -0.05 | 1 | 0.98 | 0.22 | -0.05 | -0.02 | 0.49 | -0.005 | 0.05 | 0.4 | 0.2 | -0.01 | 44 | 751 | 0.01 | -0.05 | 1.2 | 20 | 22.4 | 1.1 | 0.307 | 0.22 | 0.4 | 0.2 | 0.9 | -0.2 | 5.3 | -0.01 | 0.54 | -0.2 | -0.005 | -0.02 | 0.27 | 1 | 1.2 | 0.08 | 2 | -0.5
13071 | 8V | 404083 | 6850977 | 1462.4 | Rock | Grab | Float/felsenmeer | Quartz; 1-2% moly and ferromoly; vuggy and limonitic | 13071 | WH12188889 | -0.001 | 0.31 | 0.02 | 0.3 | -0.2 | -10 | 200 | -0.05 | 0.47 | 0.01 | 0.11 | 1.49 | 0.2 | 15 | 0.09 | 1.1 | 0.73 | 0.17 | -0.05 | -0.02 | 0.09 | -0.005 | 0.02 | 0.7 | 0.1 | -0.01 | 45 | 675 | -0.01 | 0.1 | 1.3 | 10 | 13.8 | 0.7 | 0.293 | 0.11 | 0.65 | 0.2 | 0.2 | -0.2 | 5.4 | -0.01 | 0.22 | 0.3 | -0.005 | 0.09 | 0.3 | 1 | 0.48 | 4.71 | -2 | -0.5
13072 | 8V | 402491 | 6852403 | 1400 | Rock | Grab | Float | Quartz monzonite with narrow (1-3 mm) quartz veins | 13072 | WH12188889 | 0.001 | 0.08 | 0.41 | 2.5 | -0.2 | -10 | 210 | 0.84 | 0.21 | 0.01 | 0.09 | 9.24 | 1.1 | 8 | 0.92 | 4.9 | 2.38 | 1.34 | -0.05 | 0.07 | 1.09 | -0.005 | 0.07 | 6.7 | 1.9 | 0.01 | 215 | 2.67 | -0.01 | -0.05 | 3.8 | 80 | 22.2 | 4.2 | -0.001 | 0.01 | 0.87 | 1.1 | 0.2 | -0.2 | 10.1 | -0.01 | 0.13 | 1.9 | -0.005 | 0.05 | 0.53 | 4 | 0.45 | 5.51 | 48 | 2.1
Note: Au ppm FA-ICP by ALS method Au-ICP21 (30 g FA-ICP finish) and all other elements by ALS Method ME-MS41 (ICP-MS)
Within geochem results: all "<" replaced with "-"

## Sheet2
WP | UTM | Old 49326 | 8V | 404609 | 6850322 | 12/30/1899 | 0:00 | 2012-08-11 16:00 | Œ | N | 1438.7
WP | UTM | Qv1 | 8V | 404633 | 6850269 | 12/30/1899 | 0:00 | 2012-08-11 16:03 | Œ | N | 1443.2
WP | UTM | Qv10 | 8V | 404517 | 6850483 | 12/30/1899 | 0:00 | 2012-08-11 16:43 | Œ | N | 1474.9
WP | UTM | Qv2 | 8V | 404623 | 6850298 | 12/30/1899 | 0:00 | 2012-08-11 16:04 | Œ | N | 1443.8
WP | UTM | Qv3 | 8V | 404601 | 6850338 | 12/30/1899 | 0:00 | 2012-08-11 16:05 | Œ | N | 1445.7
WP | UTM | Qv4 | 8V | 404579 | 6850365 | 12/30/1899 | 0:00 | 2012-08-11 16:17 | Œ | N | 1440.2
WP | UTM | Qv5 | 8V | 404572 | 6850379 | 12/30/1899 | 0:00 | 2012-08-11 16:19 | Œ | N | 1445.4
WP | UTM | Qv7 | 8V | 404556 | 6850401 | 12/30/1899 | 0:00 | 2012-08-11 16:20 | Œ | N | 1446.9
WP | UTM | Qv8 | 8V | 404544 | 6850423 | 12/30/1899 | 0:00 | 2012-08-11 16:21 | Œ | N | 1448.7
WP | UTM | Qv9 | 8V | 404529 | 6850429 | 12/30/1899 | 0:00 | 2012-08-11 16:41 | Œ | N | 1432
WP | UTM | Stash1 | 9V | 462493 | 6683993 | 12/30/1899 | 0:00 | 2012-08-11 15:34 | Œ | N | 1436.5
WP | UTM | Tah Camp | 8V | 374175 | 6824928 | 12/30/1899 | 0:00 | 09-JUN-10 1:09:29PM | A | N | 1278.3
WP | UTM | Tnta pit | 8V | 444679 | 6852873 | 12/30/1899 | 0:00 | 2012-08-05 20:19 | Œ | N | -9999
WP | UTM | Twin Lake pit | 8V | 447845 | 6846320 | 12/30/1899 | 0:00 |  | A | N | -9999