## Assays
SampleID | Job | Au_ppm | Ag_ppm | Al_pct | As_ppm | B_ppm | Ba_ppm | Be_ppm | Bi_ppm | Ca_pct | Cd_ppm | Co_ppm | Cr_ppm | Cu_ppm | Fe_pct | Ga_ppm | Hg_ppm | K_pct | La_ppm | Mg_pct | Mn_ppm | Mo_ppm | Na_pct | Ni_ppm | P_ppm | Pb_ppm | S_pct | Sb_ppm | Sc_ppm | Sr_ppm | Th_ppm | Ti_pct | Tl_ppm | U_ppm | V_ppm | W_ppm | Zn_ppm
CAE442501 | WH12158789 | 0.001 | 0.2 | 0.34 | 137 | 5 | 100 | 0.25 | 1 | 0.28 | 1.1 | 1 | 8 | 16 | 1.05 | 5 | 1 | 0.14 | 10 | 0.12 | 157 | 1 | 0.06 | 2 | 100 | 173 | 0.05 | 1 | 1 | 6 | 10 | 0.01 | 5 | 5 | 4 | 5 | 390
CAE442502 | WH12158789 | 0.002 | 0.1 | 0.37 | 6 | 5 | 100 | 0.25 | 2 | 0.21 | 0.25 | 2 | 6 | 5 | 0.81 | 5 | 0.5 | 0.14 | 5 | 0.06 | 173 | 0.5 | 0.14 | 2 | 100 | 6 | 0.01 | 1 | 1 | 79 | 10 | 0.02 | 5 | 5 | 7 | 5 | 42
CAE442503 | WH12158789 | 0.001 | 0.1 | 0.58 | 12 | 5 | 280 | 0.25 | 1 | 0.32 | 0.25 | 4 | 23 | 12 | 1 | 5 | 0.5 | 0.16 | 20 | 0.14 | 224 | 1 | 0.04 | 5 | 730 | 78 | 0.06 | 1 | 2 | 56 | 10 | 0.09 | 5 | 5 | 24 | 5 | 19
CAE442504 | WH12158789 | 0.0005 | 0.3 | 0.42 | 5 | 5 | 330 | 0.25 | 3 | 0.16 | 0.25 | 3 | 12 | 3 | 0.74 | 5 | 0.5 | 0.26 | 10 | 0.14 | 121 | 0.5 | 0.08 | 3 | 300 | 87 | 0.02 | 1 | 1 | 110 | 10 | 0.02 | 5 | 5 | 7 | 5 | 14
CAE442505 | WH12158789 | 0.001 | 0.1 | 0.54 | 6 | 5 | 110 | 0.25 | 2 | 0.09 | 0.25 | 3 | 35 | 25 | 1.5 | 5 | 0.5 | 0.33 | 10 | 0.27 | 99 | 0.5 | 0.04 | 10 | 580 | 8 | 0.01 | 1 | 3 | 18 | 10 | 0.06 | 5 | 5 | 40 | 5 | 28
CAE442506 | WH12158789 | 0.008 | 0.1 | 0.62 | 3 | 5 | 190 | 0.25 | 1 | 0.16 | 0.25 | 16 | 22 | 34 | 1.84 | 5 | 0.5 | 0.21 | 10 | 0.24 | 526 | 0.5 | 0.09 | 41 | 340 | 4 | 0.01 | 1 | 3 | 33 | 10 | 0.05 | 5 | 5 | 30 | 5 | 98
CAE442507 | WH12158789 | 0.011 | 0.6 | 0.25 | 1 | 5 | 1160 | 0.25 | 2 | 0.03 | 0.25 | 1 | 18 | 68 | 3.45 | 5 | 0.5 | 0.12 | 10 | 0.01 | 30 | 0.5 | 0.08 | 1 | 340 | 37 | 0.25 | 1 | 3 | 27 | 10 | 0.005 | 5 | 5 | 17 | 5 | 25
CAE442508 | WH12158789 | 0.002 | 0.2 | 0.09 | 5 | 5 | 100 | 0.25 | 1 | 0.02 | 0.25 | 1 | 18 | 6 | 0.73 | 5 | 0.5 | 0.07 | 5 | 0.01 | 50 | 1 | 0.005 | 2 | 110 | 2 | 0.07 | 2 | 2 | 11 | 10 | 0.005 | 5 | 5 | 5 | 5 | 2
CAE442509 | WH12158789 | 0.017 | 0.3 | 0.01 | 3 | 5 | 10 | 0.25 | 1 | 0.02 | 0.25 | 2 | 14 | 1 | 0.33 | 5 | 0.5 | 0.01 | 5 | 0.01 | 38 | 0.5 | 0.005 | 1 | 50 | 1 | 0.01 | 1 | 0.5 | 1 | 10 | 0.005 | 5 | 5 | 1 | 5 | 1
CAE442510 | WH12177175 | 0.004 | 0.1 | 0.43 | 8 | 5 | 2590 | 0.25 | 1 | 0.04 | 0.25 | 6 | 17 | 19 | 1.8 | 5 | 0.5 | 0.07 | 5 | 0.03 | 158 | 2 | 0.01 | 13 | 200 | 6 | 0.06 | 1 | 5 | 13 | 10 | 0.005 | 5 | 5 | 11 | 5 | 49
CAE442511 | WH12177175 | 0.021 | 0.2 | 0.02 | 5 | 5 | 300 | 0.25 | 1 | 0.01 | 0.25 | 2 | 23 | 5 | 0.67 | 5 | 0.5 | 0.01 | 5 | 0.01 | 36 | 7 | 0.005 | 5 | 10 | 11 | 0.02 | 1 | 0.5 | 7 | 10 | 0.005 | 5 | 5 | 2 | 5 | 10
CAE442512 | WH12177175 | 0.002 | 0.1 | 0.04 | 18 | 5 | 130 | 0.25 | 1 | 0.2 | 0.25 | 2 | 19 | 3 | 0.75 | 5 | 0.5 | 0.02 | 5 | 0.01 | 390 | 2 | 0.005 | 7 | 20 | 1 | 0.005 | 1 | 1 | 3 | 10 | 0.005 | 5 | 5 | 2 | 5 | 3
CAF100384 | WH12138699 | 0.001 | 0.1 | 0.02 | 2 | 5 | 10 | 0.25 | 1 | 0.01 | 0.25 | 0.5 | 13 | 6 | 0.2 | 5 | 0.5 | 0.005 | 5 | 0.01 | 32 | 0.5 | 0.005 | 1 | 20 | 39 | 0.005 | 1 | 0.5 | 1 | 10 | 0.005 | 5 | 5 | 8 | 5 | 2
CAF100385 | WH12138699 | 0.001 | 0.1 | 0.5 | 4 | 5 | 660 | 0.25 | 1 | 0.15 | 0.25 | 3 | 9 | 10 | 1.2 | 5 | 0.5 | 0.21 | 20 | 0.08 | 210 | 0.5 | 0.05 | 7 | 140 | 3 | 0.005 | 1 | 2 | 20 | 10 | 0.05 | 5 | 5 | 7 | 5 | 27
CAF100386 | WH12138699 | 0.0005 | 0.1 | 0.41 | 1 | 5 | 130 | 0.25 | 1 | 0.08 | 0.25 | 1 | 7 | 4 | 1.01 | 5 | 1 | 0.24 | 10 | 0.05 | 104 | 0.5 | 0.05 | 2 | 70 | 2 | 0.005 | 1 | 2 | 11 | 10 | 0.02 | 5 | 5 | 4 | 5 | 27
CAF100387 | WH12138699 | 0.001 | 0.1 | 0.25 | 4 | 5 | 570 | 0.25 | 1 | 0.03 | 0.25 | 1 | 9 | 9 | 0.79 | 5 | 0.5 | 0.11 | 10 | 0.02 | 78 | 0.5 | 0.07 | 1 | 60 | 3 | 0.01 | 2 | 1 | 15 | 10 | 0.01 | 5 | 5 | 5 | 5 | 13
CAF100388 | WH12138699 | 0.001 | 0.1 | 0.52 | 2 | 5 | 60 | 0.25 | 1 | 0.69 | 0.25 | 10 | 25 | 23 | 1.45 | 5 | 0.5 | 0.06 | 5 | 0.34 | 293 | 0.5 | 0.06 | 16 | 160 | 1 | 0.005 | 1 | 4 | 6 | 10 | 0.18 | 5 | 5 | 44 | 5 | 17
CAF100389 | WH12138699 | 0.001 | 0.1 | 0.04 | 7 | 5 | 80 | 0.25 | 1 | 0.01 | 0.25 | 1 | 15 | 5 | 0.45 | 5 | 0.5 | 0.01 | 5 | 0.01 | 55 | 0.5 | 0.005 | 4 | 20 | 1 | 0.005 | 1 | 0.5 | 2 | 10 | 0.005 | 5 | 5 | 2 | 5 | 3
CAF100390 | WH12138699 | 0.002 | 0.1 | 0.1 | 23 | 5 | 140 | 0.25 | 1 | 0.02 | 0.25 | 2 | 18 | 10 | 0.61 | 5 | 0.5 | 0.03 | 5 | 0.02 | 167 | 0.5 | 0.005 | 8 | 90 | 1 | 0.005 | 1 | 1 | 3 | 10 | 0.005 | 5 | 5 | 5 | 5 | 10
CAF100391 | WH12138699 | 0.002 | 0.1 | 0.87 | 1 | 5 | 420 | 0.25 | 1 | 0.18 | 0.25 | 7 | 26 | 47 | 1.88 | 5 | 0.5 | 0.52 | 10 | 0.45 | 422 | 0.5 | 0.01 | 19 | 500 | 2 | 0.005 | 1 | 2 | 10 | 10 | 0.07 | 5 | 5 | 33 | 5 | 48
CAF100392 | WH12138699 | 0.0005 | 0.1 | 0.51 | 2 | 5 | 160 | 0.25 | 1 | 0.38 | 0.25 | 3 | 17 | 14 | 0.92 | 5 | 1 | 0.23 | 10 | 0.24 | 138 | 0.5 | 0.07 | 11 | 320 | 1 | 0.005 | 1 | 2 | 36 | 10 | 0.07 | 5 | 5 | 12 | 5 | 22
CAF100393 | WH12138699 | 0.0005 | 0.1 | 1.03 | 2 | 5 | 290 | 0.25 | 1 | 0.66 | 0.25 | 6 | 26 | 28 | 1.57 | 5 | 1 | 0.45 | 10 | 0.67 | 203 | 0.5 | 0.08 | 23 | 540 | 1 | 0.005 | 1 | 3 | 25 | 10 | 0.14 | 5 | 5 | 21 | 5 | 25
CAF100394 | WH12138699 | 0.002 | 0.1 | 0.78 | 1 | 5 | 280 | 0.25 | 1 | 0.08 | 0.25 | 68 | 1940 | 76 | 3.96 | 5 | 0.5 | 0.11 | 5 | 6.03 | 1575 | 0.5 | 0.01 | 969 | 140 | 1 | 0.005 | 1 | 6 | 8 | 10 | 0.01 | 5 | 5 | 32 | 5 | 39
CAF100395 | WH12138699 | 0.005 | 0.1 | 0.25 | 1 | 5 | 1160 | 0.25 | 1 | 0.07 | 0.25 | 2 | 15 | 9 | 0.74 | 5 | 0.5 | 0.09 | 10 | 0.07 | 75 | 3 | 0.1 | 26 | 70 | 15 | 0.02 | 1 | 2 | 29 | 10 | 0.01 | 5 | 5 | 3 | 5 | 18
CAF100396 | WH12138699 | 0.018 | 0.1 | 0.3 | 13 | 5 | 490 | 0.25 | 1 | 0.12 | 0.25 | 3 | 18 | 22 | 0.88 | 5 | 0.5 | 0.07 | 5 | 0.07 | 149 | 0.5 | 0.1 | 10 | 200 | 9 | 0.01 | 2 | 1 | 30 | 10 | 0.01 | 5 | 5 | 12 | 5 | 10
CAF100397 | WH12138699 | 0.013 | 0.2 | 0.25 | 3 | 5 | 110 | 0.25 | 1 | 0.08 | 0.25 | 3 | 11 | 16 | 1.19 | 5 | 0.5 | 0.09 | 10 | 0.04 | 283 | 0.5 | 0.08 | 9 | 280 | 5 | 0.005 | 2 | 1 | 30 | 10 | 0.005 | 5 | 5 | 19 | 5 | 19
CAF100398 | WH12138699 | 0.006 | 0.1 | 0.07 | 3 | 5 | 100 | 0.25 | 1 | 0.02 | 0.25 | 1 | 15 | 6 | 0.47 | 5 | 0.5 | 0.02 | 5 | 0.02 | 78 | 0.5 | 0.01 | 4 | 30 | 1 | 0.005 | 1 | 0.5 | 3 | 10 | 0.005 | 5 | 5 | 3 | 5 | 4
CAF100399 | WH12138699 | 0.001 | 0.1 | 0.13 | 1 | 5 | 630 | 0.25 | 1 | 0.48 | 0.25 | 2 | 45 | 2 | 0.37 | 5 | 0.5 | 0.01 | 5 | 0.52 | 162 | 0.5 | 0.07 | 31 | 40 | 1 | 0.01 | 1 | 1 | 82 | 10 | 0.03 | 5 | 5 | 14 | 5 | 16
CAF100400 | WH12138699 | 0.001 | 0.1 | 1.23 | 2 | 5 | 670 | 0.25 | 1 | 0.43 | 0.25 | 10 | 12 | 25 | 1.92 | 5 | 1 | 0.63 | 10 | 1.09 | 263 | 0.5 | 0.1 | 26 | 670 | 1 | 0.06 | 2 | 4 | 52 | 10 | 0.17 | 5 | 5 | 69 | 5 | 42
CAF100414 | WH12138699 | 0.001 | 0.1 | 0.99 | 3 | 5 | 310 | 0.25 | 1 | 0.48 | 0.25 | 6 | 10 | 5 | 1.45 | 5 | 0.5 | 0.47 | 10 | 0.58 | 197 | 0.5 | 0.12 | 8 | 640 | 2 | 0.01 | 1 | 5 | 30 | 10 | 0.13 | 5 | 5 | 43 | 5 | 25
CAF100415 | WH12138699 | 0.003 | 0.1 | 0.53 | 2 | 5 | 260 | 0.25 | 1 | 0.12 | 0.25 | 2 | 6 | 4 | 1.04 | 5 | 0.5 | 0.2 | 10 | 0.2 | 150 | 0.5 | 0.1 | 13 | 170 | 4 | 0.005 | 1 | 1 | 32 | 10 | 0.05 | 5 | 5 | 16 | 5 | 33
CAF100416 | WH12138699 | 0.001 | 0.4 | 0.48 | 8 | 5 | 550 | 0.25 | 1 | 0.07 | 0.25 | 2 | 18 | 14 | 1.29 | 5 | 0.5 | 0.3 | 10 | 0.16 | 151 | 2 | 0.01 | 7 | 680 | 2 | 0.08 | 1 | 2 | 18 | 10 | 0.03 | 5 | 5 | 21 | 5 | 29
CAF100417 | WH12138699 | 0.0005 | 0.1 | 0.74 | 5 | 5 | 20 | 0.25 | 1 | 0.04 | 0.25 | 61 | 1420 | 20 | 3.06 | 5 | 0.5 | 0.005 | 5 | 11.25 | 415 | 0.5 | 0.005 | 964 | 40 | 1 | 0.005 | 1 | 6 | 4 | 10 | 0.01 | 5 | 5 | 28 | 5 | 30
CAF100418 | WH12138699 | 2.71 | 17.2 | 0.04 | 71 | 5 | 400 | 0.25 | 3 | 0.01 | 0.25 | 1 | 28 | 37 | 1 | 5 | 0.5 | 0.02 | 5 | 0.02 | 68 | 0.5 | 0.005 | 6 | 20 | 384 | 0.22 | 18 | 0.5 | 9 | 10 | 0.005 | 5 | 5 | 3 | 5 | 4
CAF100419 | WH12138699 | 1.5 | 8.2 | 0.03 | 95 | 5 | 1060 | 0.25 | 2 | 0.01 | 0.25 | 1 | 20 | 44 | 0.61 | 5 | 0.5 | 0.01 | 5 | 0.04 | 56 | 0.5 | 0.005 | 5 | 30 | 251 | 0.04 | 18 | 0.5 | 5 | 10 | 0.005 | 5 | 5 | 2 | 5 | 3
CAF100420 | WH12158789 | 0.031 | 0.2 | 0.29 | 256 | 5 | 320 | 0.25 | 3 | 0.01 | 0.25 | 2 | 19 | 46 | 1.81 | 5 | 0.5 | 0.14 | 5 | 0.02 | 51 | 1 | 0.005 | 6 | 260 | 5 | 0.01 | 18 | 2 | 11 | 10 | 0.005 | 5 | 5 | 17 | 5 | 23
CAF100421 | WH12177175 | 0.002 | 0.1 | 0.19 | 1 | 80 | 70 | 0.25 | 1 | 0.2 | 0.25 | 106 | 530 | 4 | 5.43 | 5 | 0.5 | 0.005 | 5 | 13 | 799 | 0.5 | 0.005 | 1830 | 30 | 1 | 0.005 | 1 | 2 | 5 | 10 | 0.005 | 5 | 5 | 10 | 5 | 20
CAF100422 | WH12177175 | 0.003 | 0.1 | 0.46 | 5 | 5 | 60 | 0.25 | 1 | 1.62 | 0.25 | 82 | 1335 | 71 | 4.5 | 5 | 0.5 | 0.005 | 5 | 9.85 | 1180 | 0.5 | 0.01 | 1200 | 40 | 2 | 0.19 | 1 | 5 | 33 | 10 | 0.01 | 5 | 5 | 38 | 5 | 32
CAF100423 | WH12177175 | 0.003 | 1.1 | 0.38 | 2 | 5 | 270 | 0.25 | 1 | 0.11 | 0.25 | 4 | 23 | 74 | 4.46 | 5 | 0.5 | 0.23 | 10 | 0.2 | 185 | 68 | 0.05 | 25 | 530 | 12 | 0.42 | 3 | 2 | 25 | 10 | 0.01 | 5 | 5 | 47 | 70 | 42
CAF100424 | WH12177175 | 0.009 | 0.8 | 1.51 | 2 | 5 | 130 | 0.5 | 1 | 1.7 | 0.25 | 8 | 55 | 164 | 2.63 | 10 | 0.5 | 0.06 | 10 | 1.33 | 1010 | 3 | 0.05 | 70 | 650 | 6 | 0.07 | 2 | 5 | 60 | 10 | 0.03 | 5 | 5 | 93 | 5 | 75
CAF100425 | WH12177175 | 0.002 | 0.3 | 0.33 | 3 | 5 | 490 | 0.25 | 1 | 0.02 | 0.25 | 2 | 19 | 14 | 1.43 | 5 | 0.5 | 0.29 | 20 | 0.08 | 46 | 5 | 0.03 | 10 | 430 | 7 | 0.37 | 1 | 1 | 43 | 10 | 0.01 | 5 | 5 | 34 | 5 | 6
CAF100426 | WH12187817 | 0.001 | 0.1 | 0.9 | 2 | 5 | 40 | 0.25 | 1 | 0.13 | 0.25 | 5 | 29 | 17 | 1.85 | 5 | 0.5 | 0.13 | 30 | 0.53 | 141 | 1 | 0.06 | 10 | 390 | 7 | 0.04 | 1 | 2 | 13 | 10 | 0.01 | 5 | 5 | 22 | 5 | 30
CAF100427 | WH12187817 | 0.001 | 0.1 | 0.25 | 2 | 5 | 20 | 0.25 | 1 | 0.08 | 0.25 | 3 | 16 | 6 | 0.71 | 5 | 0.5 | 0.06 | 5 | 0.12 | 63 | 0.5 | 0.03 | 4 | 50 | 1 | 0.01 | 1 | 1 | 8 | 10 | 0.005 | 5 | 5 | 4 | 5 | 9
CAF100428 | WH12187817 | 0.001 | 0.1 | 1.83 | 3 | 5 | 190 | 0.25 | 1 | 0.23 | 0.25 | 7 | 39 | 37 | 3.18 | 10 | 0.5 | 0.83 | 30 | 1.05 | 192 | 2 | 0.06 | 9 | 530 | 6 | 0.09 | 1 | 5 | 29 | 10 | 0.11 | 5 | 5 | 42 | 5 | 63
CAF100429 | WH12187817 | 0.001 | 0.1 | 1.77 | 4 | 5 | 130 | 0.25 | 1 | 0.18 | 0.25 | 6 | 32 | 28 | 2.87 | 10 | 0.5 | 0.66 | 30 | 1 | 199 | 2 | 0.05 | 12 | 530 | 7 | 0.05 | 1 | 3 | 15 | 10 | 0.07 | 5 | 5 | 33 | 5 | 64
CAF100430 | WH12187817 | 0.001 | 0.1 | 0.7 | 4 | 5 | 50 | 0.25 | 1 | 0.11 | 0.25 | 3 | 23 | 16 | 1.36 | 5 | 0.5 | 0.12 | 30 | 0.4 | 90 | 1 | 0.07 | 9 | 380 | 6 | 0.03 | 1 | 2 | 12 | 10 | 0.01 | 5 | 5 | 16 | 5 | 20
CAF100431 | WH12187817 | 0.0005 | 0.1 | 0.53 | 1 | 5 | 100 | 0.25 | 1 | 1.01 | 0.25 | 2 | 14 | 2 | 0.78 | 5 | 0.5 | 0.25 | 10 | 0.3 | 356 | 0.5 | 0.04 | 9 | 290 | 23 | <0.01 | 1 | 1 | 29 | 10 | 0.02 | 5 | 5 | 5 | 5 | 14
CAF100432 | WH12187817 | 0.0005 | 0.1 | 1 | 1 | 5 | 150 | 0.25 | 1 | 1.1 | 0.25 | 4 | 21 | 3 | 1.21 | 5 | 0.5 | 0.64 | 20 | 0.69 | 285 | 0.5 | 0.04 | 19 | 420 | 10 | 0.01 | 1 | 1 | 28 | 10 | 0.06 | 5 | 5 | 8 | 5 | 29
CAF100433 | WH12187817 | 0.0005 | 0.1 | 0.85 | 3 | 5 | 100 | 0.25 | 1 | 0.09 | 0.25 | 5 | 20 | 14 | 1.53 | 5 | 0.5 | 0.31 | 10 | 0.42 | 149 | 0.5 | 0.03 | 12 | 260 | 7 | 0.22 | 1 | 1 | 10 | 10 | 0.03 | 5 | 5 | 12 | 5 | 27
CAF100434 | WH12187817 | 0.001 | 0.1 | 0.14 | 26 | 5 | 800 | 1.2 | 1 | 13.7 | 0.25 | 2 | 5 | 6 | 4.09 | 5 | 0.5 | 0.03 | 20 | 5.31 | 1650 | 1 | 0.04 | 21 | 480 | 7 | 0.16 | 1 | 2 | 188 | 10 | 0.005 | 5 | 5 | 13 | 5 | 27
CAF100435 | WH12187817 | 0.0005 | 0.1 | 0.12 | 3 | 5 | 120 | 0.25 | 1 | 0.14 | 0.25 | 1 | 13 | 4 | 0.53 | 5 | 0.5 | 0.02 | 10 | 0.02 | 42 | 2 | 0.07 | 4 | 450 | 6 | 0.15 | 1 | 0.5 | 7 | 10 | 0.005 | 5 | 5 | 3 | 5 | 3
CAF100436 | WH12187817 | 0.009 | 0.1 | 0.66 | 4 | 5 | 80 | 0.25 | 1 | 0.11 | 0.25 | 9 | 23 | 14 | 1.89 | 5 | 0.5 | 0.31 | 20 | 0.33 | 185 | 3 | 0.04 | 22 | 190 | 4 | 0.57 | 1 | 2 | 10 | 10 | 0.03 | 5 | 5 | 19 | 5 | 31
CAF100437 | WH12187817 | 0.016 | 0.1 | 0.81 | 14 | 5 | 280 | 0.25 | 1 | 1.48 | 0.25 | 6 | 20 | 29 | 2.65 | 5 | 0.5 | 0.24 | 30 | 0.78 | 513 | 2 | 0.03 | 17 | 490 | 7 | 0.68 | 2 | 3 | 46 | 10 | 0.02 | 5 | 5 | 31 | 5 | 24
CAF100438 | WH12187817 | 0.001 | 0.1 | 0.87 | 86 | 5 | 50 | 0.25 | 1 | 0.07 | 0.25 | 5 | 18 | 25 | 1.99 | 5 | 0.5 | 0.19 | 20 | 0.52 | 156 | 1 | 0.02 | 13 | 200 | 4 | 0.41 | 2 | 1 | 13 | 10 | 0.01 | 5 | 5 | 10 | 5 | 29
CAF100439 | WH12187817 | 0.001 | 0.6 | 1.51 | 1 | 5 | 570 | 0.5 | 1 | 1.02 | 0.25 | 9 | 17 | 19 | 3.44 | 10 | 0.5 | 0.04 | 20 | 0.97 | 467 | 0.5 | 0.09 | 8 | 710 | 233 | 0.02 | 1 | 9 | 446 | 10 | 0.19 | 5 | 5 | 55 | 5 | 56
CAF100440 | WH12187817 | 0.002 | 0.1 | 1.31 | 2 | 5 | 590 | 0.25 | 1 | 0.25 | 0.25 | 7 | 30 | 12 | 1.67 | 5 | 0.5 | 0.82 | 20 | 0.95 | 156 | 0.5 | 0.03 | 19 | 720 | 7 | 0.01 | 1 | 2 | 17 | 10 | 0.12 | 5 | 5 | 28 | 5 | 35
CAF100441 | WH12187817 | 0.001 | 0.2 | 1.04 | 1 | 5 | 110 | 0.25 | 1 | 2.35 | 0.25 | 14 | 58 | 44 | 3.13 | 5 | 0.5 | 0.33 | 20 | 1.1 | 339 | 0.5 | 0.06 | 44 | 1090 | 10 | 0.32 | 1 | 6 | 50 | 10 | 0.07 | 5 | 5 | 44 | 5 | 26
CAF100446 | WH12209656 | 0.004 | 0.2 | 0.13 | 98 | 5 | 170 | 0.25 | 1 | 0.01 | 0.25 | 0.5 | 12 | 14 | 0.71 | 5 | 0.5 | 0.07 | 5 | 0.01 | 27 | 0.5 | 0.005 | 2 | 90 | 5 | 0.005 | 8 | 1 | 4 | 10 | 0.005 | 5 | 5 | 5 | 5 | 9
CAF100450 | WH12209656 | 0.471 | 6.6 | 0.21 | 2 | 5 | 1350 | 0.25 | 10 | 0.92 | 0.25 | 2 | 6 | 4 | 1.72 | 5 | 0.5 | 0.04 | 10 | 0.03 | 289 | 68 | 0.02 | 9 | 220 | 1305 | 0.05 | 1 | 4 | 18 | 10 | 0.005 | 5 | 5 | 3 | 5 | 33
CAF100551 | WH12138699 | 0.01 | 0.1 | 0.29 | 8 | 5 | 250 | 0.25 | 1 | 0.27 | 0.25 | 1 | 14 | 7 | 0.8 | 5 | 0.5 | 0.11 | 10 | 0.07 | 123 | 0.5 | 0.04 | 7 | 110 | 3 | 0.005 | 1 | 2 | 24 | 10 | 0.01 | 5 | 5 | 8 | 5 | 19
CAF100767 | WH12209656 | 0.003 | 0.1 | 0.13 | 5 | 5 | 2690 | 0.25 | 1 | 1.85 | 0.25 | 9 | 118 | 6 | 1.34 | 5 | 0.5 | 0.04 | 10 | 1.53 | 335 | 1 | 0.03 | 121 | 300 | 16 | 0.07 | 1 | 3 | 150 | 10 | 0.005 | 5 | 5 | 16 | 5 | 42
CAF100768 | WH12209656 | 0.003 | 0.1 | 0.14 | 3 | 5 | 3000 | 0.25 | 1 | 0.69 | 0.25 | 10 | 15 | 2 | 1.38 | 5 | 0.5 | 0.04 | 10 | 0.22 | 217 | 4 | 0.08 | 49 | 820 | 22 | 0.09 | 1 | 3 | 158 | 10 | 0.005 | 5 | 5 | 5 | 5 | 24
CAF100769 | WH12209656 | 0.002 | 0.1 | 1.16 | 3 | 5 | 240 | 0.25 | 1 | 0.54 | 0.25 | 5 | 26 | 14 | 2 | 5 | 0.5 | 0.23 | 10 | 0.73 | 260 | 1 | 0.04 | 11 | 620 | 2 | 0.02 | 1 | 5 | 21 | 10 | 0.08 | 5 | 5 | 39 | 5 | 49