## Spots
TrenchID | From m | To m | SampleID | Comments | Batch # | Date Sampled | Sampled By | Au_ppm | Ag_ppm | Al_pct | As_ppm | B_ppm | Ba_ppm | Be_ppm | Bi_ppm | Ca_pct | Cd_ppm | Co_ppm | Cr_ppm | Cu_ppm | Fe_pct | Ga_ppm | Hg_ppm | K_pct | La_ppm | Mg_pct | Mn_ppm | Mo_ppm | Na_pct | Ni_ppm | P_ppm | Pb_ppm | S_pct | Sb_ppm | Sc_ppm | Sr_ppm | Th_ppm | Ti_pct | Tl_ppm | U_ppm | V_ppm | W_ppm | Zn_ppm
WGAP12TR02 | 12 | 15 | CAD101199 | Sampled white qtz vein material - vitreous qtz, ox along fractures (orange, brown, red), varies from ~3-20 cm thick, ~parallel to ground; no visible sulphides | WH12140456 | 2012-06-09 | CS | 0.001 | 0.1 | 0.06 | 3 | 5 | 30 | 0.25 | 1 | 0.01 | 0.25 | 4 | 18 | 8 | 0.69 | 5 | 0.5 | 0.01 | 5 | 0.02 | 57 | 0.5 | 0.005 | 6 | 20 | 1 | 0.005 | 1 | 0.5 | 2 | 10 | 0.005 | 5 | 5 | 6 | 5 | 4
WGCA12TR01 | 58 | 58 | CAD102169 | Pale creamy altered breccia. Fragments of pale, whitish alteration (ser?), angular, <1cm clasts in grey silica matrix. Hydrothermal qtz bx? Cubes of py replaced by hem, with fresh py in the centre of the cubes. | WH12209655 | 2012-08-30 | CS | 2.43 | 8.7 | 0.25 | 1 | 5 | 370 | 0.25 | 1 | 0.02 | 0.25 | 5 | 10 | 4 | 2.2 | 5 | 0.5 | 0.08 | 10 | 0.04 | 179 | 108 | 0.09 | 7 | 80 | 40 | 0.17 | 1 | 2 | 38 | 10 | 0.01 | 5 | 5 | 5 | 5 | 10
WGCA12TR01 | 104 | 104 | CAD102170 | Qtz veins, vuggy, with pyrite and pyrite casts. Py is ox to hematite. | WH12209655 | 2012-08-30 | CS | 1.64 | 5.2 | 0.19 | 1 | 5 | 100 | 0.25 | 1 | 0.04 | 0.25 | 6 | 12 | 42 | 1.81 | 5 | 0.5 | 0.15 | 10 | 0.03 | 161 | 3 | 0.05 | 7 | 250 | 31 | 0.18 | 1 | 2 | 79 | 10 | 0.01 | 5 | 5 | 10 | 5 | 11
WGCA12TR01 | 177 | 177 | CAD102171 | Quartz breccia? Very oxidized with sulphides (both pyrite cubes and fine-grained sulphides | WH12209655 | 2012-08-30 | CS | 0.032 | 0.2 | 0.26 | 1 | 5 | 2100 | 0.25 | 1 | 0.31 | 0.25 | 9 | 13 | 186 | 1.69 | 5 | 0.5 | 0.12 | 10 | 0.08 | 972 | 4 | 0.01 | 20 | 350 | 3 | 0.1 | 1 | 3 | 47 | 10 | 0.01 | 5 | 5 | 17 | 5 | 19
WGDN12TR01 | 37 | 37 | CAD101200 | Sampled irregular qtz veins, up to 4cm w/magnetite, orange-staining. Magnetite is irregular or massive, and along fractures. | WH12140456 | 2012-06-10 | CS | 0.002 | 0.1 | 0.88 | 1 | 5 | 60 | 0.25 | 1 | 0.46 | 0.25 | 8 | 19 | 40 | 1.99 | 5 | 0.5 | 0.07 | 5 | 0.59 | 207 | 0.5 | 0.07 | 7 | 440 | 3 | 0.005 | 1 | 3 | 33 | 10 | 0.1 | 5 | 5 | 69 | 5 | 25
WGDN12TR01 | 54 | 54 | CAD101201 | Sampled irregular qtz veins, up to 4cm w/magnetite, orange-staining. Magnetite is irregular or massive, and along fractures. Veins are in amphibolite. Did not sample wall rock (unaltered). | WH12140456 | 2012-06-10 | CS | 0.016 | 0.1 | 0.12 | 1 | 5 | 30 | 0.25 | 1 | 0.03 | 0.25 | 3 | 15 | 13 | 0.79 | 5 | 0.5 | 0.01 | 5 | 0.08 | 192 | 0.5 | 0.01 | 2 | 20 | 1 | 0.005 | 1 | 1 | 3 | 10 | 0.01 | 5 | 5 | 38 | 5 | 4
WGDN12TR02 | 33 | 33 | CAD101334 |  | WH12151241 | 2012-06-21 | MG | 0.01 | 0.2 | 0.28 | 5 | 5 | 510 | 0.25 | 1 | 1.15 | 0.25 | 5 | 19 | 11 | 1.08 | 5 | 0.5 | 0.07 | 10 | 0.62 | 223 | 0.5 | 0.16 | 120 | 280 | 8 | 0.03 | 1 | 3 | 134 | 10 | 0.01 | 5 | 5 | 12 | 5 | 19
WGDN12TR02 | 116 | 116 | CAD101335 | Sampled a white dike with euhedral pyrite cubes replaced by FeOx. | WH12151241 | 2012-06-21 | CS | 0.0005 | 0.1 | 0.54 | 1 | 5 | 390 | 0.25 | 1 | 0.56 | 0.25 | 5 | 38 | 2 | 0.86 | 5 | 0.5 | 0.15 | 10 | 0.77 | 177 | 0.5 | 0.1 | 135 | 220 | 12 | 0.02 | 1 | 1 | 46 | 10 | 0.01 | 5 | 5 | 14 | 5 | 18
WGDN12TR02 | 207 | 207 | CAD101336 | Sampled a quartz vein with euhedral pyrite replaced by FeOx | WH12151241 | 2012-06-21 | CS | 0.342 | 1.9 | 0.11 | 2 | 5 | 1820 | 0.25 | 1 | 0.14 | 0.25 | 2 | 14 | 4 | 1.05 | 5 | 0.5 | 0.02 | 5 | 0.03 | 153 | 1 | 0.03 | 10 | 60 | 47 | 0.06 | 1 | 1 | 36 | 10 | 0.005 | 5 | 5 | 4 | 5 | 21
WGDN12TR02 | 243 | 243 | CAD101337 | Sampled a oxidized quartz vein and alteration margins with euhedral pyrite and unidentified sulphide mineral. Quartz vein contains oxide-filled vugs. | WH12151241 | 2012-06-21 | CS | 0.01 | 0.2 | 0.37 | 2 | 5 | 880 | 0.25 | 1 | 0.09 | 0.25 | 4 | 15 | 13 | 1.17 | 5 | 0.5 | 0.09 | 5 | 0.11 | 142 | 2 | 0.05 | 7 | 140 | 8 | 0.03 | 1 | 2 | 18 | 10 | 0.01 | 5 | 5 | 11 | 5 | 18
WGGS12TR01 | 250 | 250 | CAD101795 | Black gouge at end of fault gouge zone, possible graphite in gouge. | WH12192098 | 2012-08-12 | CS/KF | 1.815 | 3.1 | 0.64 | 15 | 5 | 3180 | 1.6 | 1 | 2.84 | 0.25 | 24 | 9 | 144 | 3.36 | 5 | 1 | 0.29 | 10 | 0.1 | 873 | 16 | 0.005 | 37 | 760 | 9 | 0.09 | 3 | 6 | 101 | 10 | 0.005 | 5 | 5 | 31 | 5 | 70
WGMK12TR01 | 6 | 6 | CAD101194 | Silicified wall rock with strong limonite and sericite alteration. 1% euhedral pyrite/hematite | WH12140456 | 2012-06-12 | MG | 0.002 | 0.2 | 0.48 | 7 | 5 | 210 | 0.6 | 1 | 0.02 | 0.25 | 2 | 17 | 46 | 3.36 | 5 | 0.5 | 0.11 | 5 | 0.03 | 58 | 2 | 0.005 | 43 | 460 | 7 | 0.02 | 5 | 4 | 16 | 10 | 0.005 | 5 | 5 | 32 | 5 | 105
WGMK12TR01 | 60 | 60 | CAD101195 | Sampled white quartz veins cutting across foliiation with silicified alteration halo. Quartz and halo contain oxidised vugs along with 1% euhedral pyrite/hematite | WH12140456 | 2012-06-12 | MG | 0.047 | 0.4 | 0.26 | 1 | 5 | 2190 | 0.25 | 1 | 0.07 | 0.7 | 3 | 8 | 12 | 2 | 5 | 0.5 | 0.04 | 20 | 0.03 | 153 | 1 | 0.12 | 7 | 370 | 42 | 0.06 | 1 | 2 | 25 | 10 | 0.005 | 5 | 5 | 5 | 5 | 70
WGMK12TR02 | 7 | 7 | CAD101196 | Sampled Silicifed Biotite shist containing small veinlets with up to 2% euhedral pyrite/hematite (replacement). Limonite along the edge of veinlets. | WH12140456 | 2012-06-13 | MG | 0.209 | 1 | 0.37 | 1 | 5 | 1110 | 0.25 | 1 | 0.13 | 0.25 | 1 | 8 | 10 | 1.41 | 5 | 0.5 | 0.13 | 10 | 0.03 | 238 | 1 | 0.08 | 2 | 140 | 8 | 0.03 | 1 | 4 | 27 | 10 | 0.01 | 5 | 5 | 9 | 5 | 37
WGMK12TR02 | 13 | 13 | CAD101197 | Sampled Hydrothermal quartz vein with euhedral pyrite/hematite (1%) | WH12140456 | 2012-06-13 | MG | 0.024 | 0.2 | 0.16 | 1 | 5 | 1570 | 0.25 | 1 | 0.5 | 0.25 | 1 | 14 | 5 | 0.86 | 5 | 0.5 | 0.06 | 5 | 0.01 | 167 | 0.5 | 0.05 | 2 | 70 | 9 | 0.05 | 1 | 1 | 47 | 10 | 0.005 | 5 | 5 | 3 | 5 | 19
WGMK12TR02 | 33 | 33 | CAD101198 | Sampled Large 6 inch thick quartz vein with silicified halo on either side of the vein. Contains 1% euhedral pyrite/hematite. Orientation of quartz vein is 30/40. | WH12140456 | 2012-06-13 | MG | 0.021 | 0.2 | 0.06 | 2 | 5 | 1150 | 0.25 | 1 | 0.1 | 0.25 | 1 | 12 | 1 | 1.06 | 5 | 0.5 | 0.01 | 5 | 0.01 | 112 | 2 | 0.02 | 2 | 20 | 57 | 0.03 | 1 | 1 | 23 | 10 | 0.005 | 5 | 5 | 1 | 5 | 16
WGMK12TR03 | 37.3 | 37.3 | CAD101191 | Sampled Hydrothermal quartz vein 10 cm thick with 1% euhedral pyrite/hematite, along te edges of the vein and within the silicified halo. Oxidised along fractures and along the outside of the vein. | WH12140456 | 2012-06-15 | MG | 0.001 | 0.7 | 0.34 | 1 | 5 | 580 | 0.25 | 1 | 0.16 | 0.25 | 1 | 31 | 23 | 1.53 | 5 | 0.5 | 0.09 | 10 | 0.12 | 89 | 2 | 0.1 | 5 | 400 | 8 | 0.19 | 1 | 3 | 22 | 10 | 0.2 | 5 | 5 | 37 | 5 | 32
WGMK12TR03 | 107 | 107 | CAD101192 | Sampled quartz veing with oxidation on fractures and outside. No vuggs or sulfides. | WH12140456 | 2012-06-15 | MG | 0.001 | 0.1 | 0.1 | 1 | 5 | 490 | 0.25 | 1 | 0.05 | 0.25 | 2 | 13 | 4 | 0.63 | 5 | 0.5 | 0.04 | 5 | 0.01 | 97 | 1 | 0.02 | 2 | 40 | 3 | 0.02 | 1 | 0.5 | 21 | 10 | 0.01 | 5 | 5 | 4 | 5 | 9
WGMK12TR03 | 114 | 114 | CAD101193 | Sampled half a meter of silicifed and chlorite altered banded quartzite with 1% euhedral hematite. About 5% of the rock is composed of hydrothermal quartz veinlets with the same amount of pyrite/ hematite | WH12140456 | 2012-06-15 | MG | 0.006 | 0.1 | 0.05 | 5 | 5 | 400 | 0.25 | 1 | 0.02 | 0.25 | 1 | 18 | 4 | 0.55 | 5 | 0.5 | 0.02 | 5 | 0.01 | 91 | 0.5 | 0.005 | 3 | 20 | 15 | 0.03 | 1 | 0.5 | 7 | 10 | 0.005 | 5 | 5 | 2 | 5 | 25
WGMK12TR04 | 26 | 26 | CAD101245 | Sampled Qtz vein with euhedral pyrite. Py is partially replaced by FeOx. Py is along edges of vein, and in alteration halo. Sample contains vein material, as well as vein edge and alteration halo. Vein is ~20cm thick. Alt halo is pale, with possible seric | WH12146051 | 2012-06-17 | CS | 0.286 | 1.8 | 0.35 | 3 | 5 | 380 | 0.25 | 1 | 0.06 | 2.1 | 3 | 18 | 10 | 1.28 | 5 | 0.5 | 0.05 | 5 | 0.02 | 227 | 2 | 0.02 | 11 | 230 | 126 | 0.02 | 1 | 4 | 6 | 10 | 0.005 | 5 | 5 | 8 | 5 | 120
WGMK12TR04 | 32 | 32 | CAD101246 | Sampled Qtz vein, same as above, with euhedral pyrite. Py is partially replaced by FeOx. Py is along edges of vein, and in alteration halo. Sample contains vein material, as well as vein edge and alteration halo. Vein is ~20cm thick. Alt halo is pale, wit | WH12146051 | 2012-06-17 | CS | 0.008 | 0.2 | 0.43 | 6 | 5 | 1350 | 0.25 | 1 | 0.11 | 0.25 | 6 | 18 | 20 | 1.37 | 5 | 0.5 | 0.08 | 10 | 0.05 | 352 | 1 | 0.08 | 15 | 190 | 7 | 0.06 | 1 | 4 | 19 | 10 | 0.01 | 5 | 5 | 15 | 5 | 31
WGMK12TR04 | 39.5 | 39.5 | CAD101247 | Sampled Qtz vein with euhedral py. Py runs along vein-fill margins throughout vein. Can see multiple episodes of vein fill. Ox along fractures. Only vein material was samples - no alteration halo. | WH12146051 | 2012-06-17 | CS | 0.026 | 0.4 | 0.32 | 3 | 5 | 1520 | 0.25 | 1 | 0.04 | 0.25 | 4 | 13 | 10 | 1.42 | 5 | 0.5 | 0.05 | 5 | 0.01 | 370 | 6 | 0.06 | 11 | 170 | 119 | 0.04 | 2 | 3 | 11 | 10 | 0.005 | 5 | 5 | 6 | 5 | 30
WGMK12TR04 | 117 | 117 | CAD101248 | Sampled Qtz vein and alteration halo. Vein is 0.5 m thick, with euhedral pyritet, partially replaced by FeOx. Alteration halo contains same pyrite, and is possibly 0.5-1m thick. This may be dike, rather than alteration (of nearby felsic gneiss), but too d | WH12146051 | 2012-06-17 | CS | 0.045 | 0.2 | 0.32 | 3 | 5 | 1550 | 0.25 | 1 | 0.13 | 0.25 | 6 | 16 | 26 | 1.85 | 5 | 0.5 | 0.06 | 10 | 0.05 | 296 | 57 | 0.11 | 10 | 350 | 13 | 0.04 | 4 | 4 | 23 | 10 | 0.01 | 5 | 5 | 12 | 5 | 36
WGMK12TR05 | 8 | 8 | CAD101272 | Sampled Qtz vein with silicified alteration halo. Euhedral pyrite along vein margins and in alteration halo. Py partially replaced by FeOx. Qtz is white, and not very glassy. It is opaque, and looks chalcedonic in parts. | WH12146052 | 2012-06-18 | CS | 0.037 | 0.1 | 0.24 | 2 | 5 | 90 | 0.25 | 1 | 0.05 | 0.25 | 3 | 10 | 9 | 1.11 | 5 | 0.5 | 0.05 | 10 | 0.02 | 55 | 1 | 0.1 | 10 | 190 | 3 | 0.03 | 1 | 1 | 11 | 10 | 0.005 | 5 | 5 | 16 | 5 | 54
WGMK12TR05 | 59.5 | 59.5 | CAD101273 | Sampled a silicified breccia. Rock consists of grey - dark grey silica, with oxidized fractures throughout. Possible tiny sulphides (unsure). | WH12146052 | 2012-06-18 | CS | 0.011 | 0.2 | 0.25 | 29 | 5 | 340 | 0.25 | 1 | 0.1 | 0.25 | 6 | 21 | 29 | 1.98 | 5 | 0.5 | 0.05 | 5 | 0.05 | 145 | 1 | 0.01 | 18 | 290 | 3 | 0.02 | 3 | 3 | 37 | 10 | 0.02 | 5 | 5 | 15 | 5 | 24
WGMK12TR05 | 104 | 104 | CAD101274 | Sampled a white dike (or possible altered felsic gneiss or intrusion). Small mafic flecks - possible biotite, or altered biotite. Possible tiny sulphides (unsure). | WH12146052 | 2012-06-18 | CS | 0.004 | 0.3 | 0.3 | 3 | 5 | 1610 | 0.25 | 1 | 0.03 | 0.25 | 5 | 7 | 20 | 1.97 | 5 | 0.5 | 0.1 | 10 | 0.03 | 307 | 1 | 0.11 | 7 | 210 | 19 | 0.08 | 1 | 1 | 41 | 10 | 0.01 | 5 | 5 | 11 | 5 | 21
WGMK12TR07 | 9 | 9 | CAD101641 | strong qtz vning with py and hem | WH12170301 | 2012-07-12 | KF | 0.098 | 0.7 | 0.16 | 2 | 5 | 1390 | 0.25 | 1 | 0.21 | 0.8 | 4 | 13 | 23 | 2.42 | 5 | 0.5 | 0.04 | 10 | 0.03 | 71 | 6 | 0.1 | 19 | 270 | 31 | 0.05 | 1 | 4 | 29 | 10 | 0.005 | 5 | 5 | 7 | 5 | 99
WGMK12TR07 | 60 | 60 | CAD101642 | strong FeOx and bx in qtz/sil rich zone | WH12170301 | 2012-07-12 | KF | 0.017 | 0.4 | 0.23 | 32 | 5 | 770 | 0.25 | 1 | 5.08 | 0.25 | 11 | 16 | 33 | 3.91 | 5 | 0.5 | 0.1 | 5 | 0.07 | 840 | 7 | 0.03 | 58 | 380 | 5 | 0.02 | 5 | 5 | 98 | 10 | 0.005 | 5 | 5 | 39 | 5 | 84
WGMK12TR07 | 63 | 63 | CAD101643 | strong FeOx in BQTZ/sil and breccia | WH12170301 | 2012-07-12 | KF | 0.009 | 0.1 | 0.26 | 20 | 10 | 450 | 0.25 | 1 | 4.6 | 0.9 | 4 | 15 | 14 | 2.19 | 5 | 0.5 | 0.13 | 5 | 0.07 | 553 | 3 | 0.03 | 27 | 180 | 7 | 0.02 | 2 | 3 | 59 | 10 | 0.005 | 5 | 5 | 21 | 5 | 124
WGMK12TR07 | 230 | 230 | CAD101644 | qtz vn or FDK? | WH12170301 | 2012-07-12 | KF | 0.002 | 0.1 | 0.42 | 24 | 5 | 1860 | 0.7 | 1 | 9.5 | 0.6 | 6 | 47 | 5 | 2.65 | 5 | 0.5 | 0.05 | 10 | 0.2 | 928 | 1 | 0.03 | 37 | 900 | 12 | 0.07 | 1 | 12 | 109 | 10 | 0.005 | 5 | 5 | 137 | 5 | 127
WGMK12TR07 | 247 | 247 | CAD101645 | calcite flooding with vuggs and strong FeOx(iron carbonates) | WH12170301 | 2012-07-12 | KF | 0.004 | 0.1 | 0.29 | 34 | 10 | 520 | 0.6 | 1 | 17.6 | 1.4 | 7 | 22 | 10 | 3.91 | 5 | 0.5 | 0.08 | 10 | 0.26 | 1435 | 4 | 0.04 | 40 | 830 | 13 | 0.05 | 3 | 9 | 67 | 10 | 0.005 | 5 | 5 | 214 | 5 | 145
WGMK12TR08 | 25 | 25 | CAD101756 | Qtz Vn, oxidized w/ pyrite casts on edges | WH12187818 | 2012-08-07 | CS | 0.002 | 0.1 | 0.11 | 2 | 5 | 2880 | 0.25 | 1 | 0.05 | 0.25 | 1 | 16 | 11 | 0.54 | 5 | 0.5 | 0.03 | 5 | 0.01 | 120 | 2 | 0.02 | 7 | 60 | 1 | 0.08 | 1 | 1 | 104 | 10 | 0.005 | 5 | 5 | 6 | 5 | 23
WGMK12TR08 | 34 | 34 | CAD101757 | Qtz Vn w/ pyrite casts and abundant FeOx | WH12187818 | 2012-08-07 | CS | 0.004 | 0.3 | 0.42 | 9 | 5 | 430 | 0.25 | 1 | 0.17 | 0.5 | 12 | 28 | 44 | 2.73 | 5 | 0.5 | 0.13 | 10 | 0.08 | 1085 | 3 | 0.02 | 41 | 620 | 7 | 0.005 | 2 | 7 | 30 | 10 | 0.01 | 5 | 5 | 41 | 5 | 119
WGMK12TR08 | 84 | 84 | CAD101758 | Qtz Vn w/in dike. Dike has white alteration - SER or Clay? Now silicified (very hard). ~5%FeOx + py casts and cubes. (This rock continues from 80-85m, and continues into a fault zone/Bx | WH12187818 | 2012-08-07 | CS | 0.132 | 1 | 0.18 | 1 | 5 | 3040 | 0.25 | 1 | 0.26 | 0.25 | 4 | 14 | 28 | 1.8 | 5 | 0.5 | 0.05 | 10 | 0.03 | 324 | 1 | 0.04 | 27 | 310 | 7 | 0.08 | 1 | 4 | 60 | 10 | 0.005 | 5 | 5 | 13 | 5 | 44
WGMK12TR08 | 104 | 104 | CAD101759 | Highly fractured white Qtz Vn w/ FeOx along fractures. Almost a crackle breccia | WH12187818 | 2012-08-07 | CS | 0.028 | 0.1 | 0.12 | 76 | 5 | 300 | 0.25 | 1 | 0.81 | 0.25 | 6 | 14 | 21 | 2.38 | 5 | 0.5 | 0.06 | 5 | 0.03 | 532 | 6 | 0.01 | 26 | 120 | 4 | 0.005 | 2 | 2 | 33 | 10 | 0.005 | 5 | 5 | 9 | 5 | 61
WGMK12TR08 | 110 | 110 | CAD101760 | Dk grey, fine-grained Quartzite Bx w/ micro-faults and FeOx - this BX has been seen in other west McKinnon trenches | WH12187818 | 2012-08-07 | CS | 0.432 | 0.4 | 0.25 | 51 | 5 | 590 | 0.25 | 1 | 0.93 | 0.25 | 7 | 10 | 26 | 2.47 | 5 | 0.5 | 0.14 | 5 | 0.04 | 805 | 5 | 0.01 | 30 | 200 | 2 | 0.01 | 1 | 5 | 34 | 10 | 0.005 | 5 | 5 | 12 | 5 | 23
WGMK12TR08 | 198 | 205 | CAD101761 | Composite spot sample of altered (very hard - silica, white, massive, possibly was clay or sericite alt before silica) dike material in fault zone, with ~5% FeOx, py casts. Frequent, irregular qtz vns (up to 5cm) with fractures and FeOx. | WH12187818 | 2012-08-07 | CS | 0.032 | 0.2 | 0.31 | 6 | 5 | 1160 | 0.25 | 1 | 0.43 | 0.25 | 5 | 14 | 17 | 1.41 | 5 | 0.5 | 0.06 | 5 | 0.03 | 290 | 2 | 0.02 | 17 | 230 | 8 | 0.04 | 3 | 3 | 24 | 10 | 0.005 | 5 | 5 | 13 | 5 | 41
WGMK12TR08 | 220 | 225 | CAD101762 | Strong oxidation in Quartzite, abundant fractures with limonite and FeOx coatings | WH12187818 | 2012-08-07 | CS | 0.019 | 0.3 | 0.4 | 12 | 5 | 3160 | 0.25 | 1 | 3.05 | 1 | 5 | 15 | 10 | 2.25 | 5 | 0.5 | 0.04 | 5 | 0.08 | 644 | 3 | 0.03 | 25 | 240 | 9 | 0.1 | 3 | 5 | 36 | 10 | 0.005 | 5 | 5 | 16 | 5 | 60
WGMK12TR08 | 243 | 243 | CAD101763 | Strong oxidation in Quartzite, abundant fractures with limonite and FeOx coatings | WH12187818 | 2012-08-07 | CS | 0.014 | 0.2 | 0.29 | 23 | 5 | 1310 | 0.6 | 1 | 8.7 | 0.25 | 8 | 11 | 30 | 3.86 | 5 | 0.5 | 0.13 | 5 | 0.19 | 961 | 7 | 0.02 | 30 | 420 | 6 | 0.05 | 3 | 4 | 57 | 10 | 0.005 | 5 | 5 | 27 | 5 | 62
WGRS12TR02 | 24 | 24 | CAD101514 | Brecciated BQTZ with strong FeOx | WH12164215 | 2012-07-05 | KF | 0.078 | 3.6 | 0.25 | 1205 | 5 | 350 | 0.25 | 1 | 5.05 | 0.25 | 9 | 49 | 44 | 7.52 | 5 | 0.5 | 0.11 | 5 | 0.11 | 1075 | 3 | 0.03 | 83 | 650 | 10 | 0.01 | 72 | 4 | 18 | 10 | 0.005 | 5 | 5 | 35 | 5 | 98
WGRS12TR04 | 40 | 40 | CAF100765 | Spot sample of Fsp porphyry dike with ~5% cubic pyrite - altered dike, possibly clays, within qtz-fsp-rich metasediments and BS. Sample collected during late-season prospecting/mapping expedition | WH12193360 | 2012-08-11 | JP/ CS /MG | 0.484 | 4.1 | 0.2 | 20 | 5 | 120 | 0.25 | 1 | 0.08 | 0.25 | 8 | 4 | 10 | 1.51 | 5 | 0.5 | 0.04 | 10 | 0.01 | 413 | 0.5 | 0.11 | 20 | 300 | 30 | 0.01 | 3 | 3 | 15 | 10 | 0.005 | 5 | 5 | 18 | 5 | 28
WGRS12TR04 | 48.5 | 49.5 | CAD101680 | White quartz vns with mod Feox, no py cubes, probably bull quartz | WH12170302 | 2012-07-15 | KF | 0.21 | 1.3 | 0.05 | 100 | 5 | 60 | 0.25 | 1 | 0.02 | 0.25 | 0.5 | 18 | 11 | 0.97 | 5 | 0.5 | 0.02 | 5 | 0.01 | 80 | 0.5 | 0.01 | 5 | 20 | 20 | 0.02 | 4 | 1 | 3 | 10 | 0.005 | 5 | 5 | 7 | 5 | 8
WGRS12TR06 | 46 | 48 | CAD101701 | Hydrothermal Quartz veing with brecciation along edges of vein. Both contain up to 5% euhedral to subhedral pyrite, with minor hematite replacement. | WH12170304 | 2012-07-18 | MG | 0.697 | 4.4 | 0.12 | 200 | 5 | 1410 | 0.25 | 1 | 0.07 | 0.25 | 3 | 15 | 3 | 2.2 | 5 | 0.5 | 0.05 | 5 | 0.02 | 240 | 3 | 0.02 | 12 | 90 | 15 | 0.03 | 12 | 3 | 41 | 10 | 0.005 | 5 | 5 | 11 | 5 | 42
WGUR12TR01 | 117 | 117 | CAD101441 | Small qtz vein within the metasediments, with small empty cubic pits where pyrite probably lived. Oxidized. | WH12158787 | 2012-06-29 | CS | 0.007 | 0.1 | 0.06 | 26 | 5 | 60 | 0.25 | 2 | 0.01 | 0.25 | 1 | 15 | 3 | 0.46 | 5 | 0.5 | 0.02 | 5 | 0.01 | 65 | 0.5 | 0.005 | 5 | 40 | 2 | 0.005 | 1 | 0.5 | 2 | 10 | 0.005 | 5 | 5 | 3 | 5 | 5
WGUR12TR02 | 7.5 | 7.5 | CAD101484 | Qtz vn w/chl at of bio 7.5m | WH12158788 | 2012-07-03 | KF | 0.001 | 0.1 | 0.71 | 3 | 5 | 130 | 0.25 | 2 | 0.47 | 0.25 | 3 | 14 | 5 | 1.18 | 5 | 0.5 | 0.18 | 5 | 0.4 | 265 | 0.5 | 0.05 | 5 | 550 | 4 | 0.005 | 1 | 1 | 17 | 10 | 0.05 | 5 | 5 | 14 | 5 | 33
WGUR12TR02 | 23 | 23 | CAD101485 | Qtz vn at 23. | WH12158788 | 2012-07-03 | KF | 0.0005 | 0.1 | 0.11 | 1 | 5 | 130 | 0.25 | 2 | 0.15 | 0.25 | 0.5 | 11 | 2 | 0.45 | 5 | 0.5 | 0.03 | 5 | 0.05 | 55 | 0.5 | 0.02 | 2 | 100 | 1 | 0.005 | 2 | 0.5 | 5 | 10 | 0.01 | 5 | 5 | 3 | 5 | 4
WGUR12TR02 | 35 | 35 | CAD101486 | Qtz vn at 35m, clear to gray qtz, w/mod FeOx, Brn to yellowish brn | WH12158788 | 2012-07-03 | KF | 0.0005 | 0.2 | 0.09 | 17 | 5 | 30 | 0.25 | 2 | 0.22 | 0.25 | 3 | 16 | 23 | 1 | 5 | 1 | 0.05 | 5 | 0.02 | 92 | 1 | 0.01 | 17 | 60 | 2 | 0.005 | 2 | 0.5 | 3 | 10 | 0.005 | 5 | 5 | 4 | 5 | 16
WGUR12TR02 | 51.5 | 51.5 | CAD101487 | Gray to bluish gray to drk gray, minor sulfide veinlets and cross cutting FeOx carbonates, minor FeOx, Marble/Dolomite | WH12158788 | 2012-07-03 | KF | 0.002 | 0.2 | 0.06 | 3 | 5 | 140 | 0.25 | 2 | 21.6 | 0.5 | 1 | 3 | 2 | 0.29 | 5 | 0.5 | 0.02 | 5 | 12.1 | 204 | 0.5 | 0.02 | 5 | 270 | 6 | 0.005 | 1 | 1 | 166 | 10 | 0.005 | 5 | 5 | 5 | 5 | 29
WGWG12TR06 | 40 | 40 | CAD101395 | Very oxidized, orange, irregular Qtz veins w/ possible carbonate. Rock is quite broken. | WH1215124 | 2012-06-24 | CS | 0.152 | 0.6 | 0.52 | 75 | 5 | 2110 | 0.6 | 1 | 10.4 | 0.5 | 7 | 22 | 27 | 3.75 | 5 | 0.5 | 0.15 | 20 | 0.19 | 1335 | 6 | 0.01 | 36 | 470 | 17 | 0.07 | 2 | 8 | 71 | 10 | 0.005 | 5 | 5 | 51 | 5 | 76
WGWG12TR06 | 59 | 61 | CAD101396 | Irregular Qtz veins with pyrite (euhedral, replaced to FeOx). Veins are vuggy and oxidized, with white coatings. | WH1215124 | 2012-06-24 | CS | 0.447 | 2 | 0.44 | 1 | 5 | 2250 | 0.25 | 2 | 1.49 | 0.25 | 7 | 11 | 25 | 2.03 | 5 | 0.5 | 0.08 | 10 | 0.07 | 613 | 1 | 0.07 | 17 | 430 | 9 | 0.07 | 1 | 5 | 128 | 10 | 0.01 | 5 | 5 | 35 | 5 | 36