## qryDSCHEMRock
SampleNum | SampleNoOld | SampleType | SampleDate | Sampler | Country | StateProvince | Company | Project | Prospect | Area | PhotoID | QAQCType | QAQCID | Dispatch | DispatchSequence | Long_Dec | Lat_Dec | LatLongDatum | LatLongSource | Elevation | SurveyType | Easting | Northing | EastNorthDatum | EastNorthSource | Contamination | LoadFile | LoadComment | R_SampleType | R_SampleWidth | R_Lithology | R_LithModifier | R_LithModifier2 | R_Formation | R_Member | R_Colour | R_ColorSpecific | R_Oxidation | R_AltType | R_AltStyle | R_AltIntensity | R_AltSecType | R_AltSecStyle | R_AltSecIntensity | R_AltMin1 | R_AltMin1Percent | R_AltMin2 | R_AltMin2Percent | R_AltMin3 | R_AltMin3Percent | R_MinType | R_MinStyle | R_MinIntensity | R_MinSecType | R_MinSecStyle | R_MinSecIntensity | R_MinMin1 | R_MinMin1Percent | R_MinMin2 | R_MinMin2Percent | R_MinMin3 | R_MinMin3Percent | R_StructureType | R_StructureAzm | R_StructureDecl | R_StructureDip | R_StructureDipDirection | R_Structure2Type | R_Structure2Azm | R_Structure2Decl | R_Structure2Dip | R_Structure2DipDirection | R_Comments | R_LineID | R_From | R_To | SampleNo | Fraction | Batch | Lab | Easting_MapInfo | Northing_MapInfo | Recvd Wt. Kg | Au | Ag | Al | As | Au | B | Ba | Be | Bi | Ca | Cd | Ce | Co | Cr | Cs | Cu | Fe | Ga | Ge | Hf | Hg | In | K | La | Li | Mg | Mn | Mo | Na | Nb | Ni | P | Pb | Rb | Re | S | Sb | Sc | Se | Sn | Sr | Ta | Te | Th | Ti | Tl | U | V | W | Y | Zn | Zr
40901 |  | Rock | 2012-05-27 14:35 | STokaryk | Canada | Yukon |  | Dawson | Tin | [6 empty] | -139.07223 | 64.016858 | LL_WGS84 | GeoInfoMobile | 549 | GPS | 594223.6 | 7100317.8 | UTMZ7N_WGS84 |  |  | GeochemSC_RG07_201205271746.txt | ; UTM values converted from Lat Longs | SubCropGrab | 1 | Schist | Micaceous | GrainedFine |  |  | Grey |  | PartlyOxidized | IronStained | BrecciaFill | 2_Weak | [39 empty] | 594223.6 | 7100317.8 | 2.98 | 0.002 | 0.29 | 0.17 | 4.1 | <0.2 | <10 | 290 | 0.1 | 0.05 | 0.03 | 0.74 | 5.51 | 1.2 | 9 | 0.2 | 25.5 | 1.48 | 0.59 | <0.05 | 0.09 | 0.07 | 0.02 | 0.05 | 3.4 | 0.9 | 0.02 | 77 | 1.38 | 0.01 | <0.05 | 9 | 340 | 5.2 | 2 | <0.001 | 0.02 | 1.56 | 0.4 | 0.8 | <0.2 | 19.7 | <0.01 | 0.03 | 0.7 | <0.005 | 0.09 | 0.77 | 13 | 0.09 | 3.23 | 81 | 4
42501 |  | Rock | 2012-05-27 13:20 | MJoyce | Canada | Yukon |  | Dawson | Tin | [6 empty] | -139.092257 | 64.021232 | LL_WGS84 | GeoInfoMobile | 535.6 | GPS | 593230.4 | 7100775.6 | UTMZ7N_WGS84 |  |  | GeochemSC_RG12_201205271757.txt | ; UTM values converted from Lat Longs | TrenchChip | 50 | VeinQuartz | Graphitic | Quartz |  |  | Black |  | PartlyOxidized | Weathered | Fracture | 2_Weak | [9 empty] | PY | Fracture | 2_Weak | [19 empty] | sampling from qtz vein material in trech | [7 empty] | 593230.4 | 7100775.6 | 3.09 | 0.001 | 0.17 | 0.12 | 3.7 | <0.2 | <10 | 210 | 0.08 | 0.16 | 4.28 | 2.05 | 8.22 | 4.1 | 14 | 0.15 | 8.9 | 1.36 | 0.44 | <0.05 | 0.1 | 0.03 | 0.009 | 0.02 | 3.7 | 0.8 | 1.68 | 571 | 3.53 | 0.02 | <0.05 | 20.2 | 60 | 27 | 0.8 | <0.001 | 0.02 | 0.23 | 1.5 | 0.7 | <0.2 | 96 | <0.01 | 0.02 | 0.6 | <0.005 | 0.45 | 0.42 | 9 | <0.05 | 7.45 | 46 | 5.7
42502 |  | Rock | 2012-05-27 15:03 | MJoyce | Canada | Yukon |  | Dawson | Tin | [6 empty] | -139.086567 | 64.025347 | LL_WGS84 | GeoInfoMobile | 568.5 | GPS | 593494.7 | 7101242.3 | UTMZ7N_WGS84 |  |  | GeochemSC_RG12_201205271757.txt | ; UTM values converted from Lat Longs | TrenchChip | 2 | VeinQuartz | Graphitic |  |  |  | White | [36 empty] | from trench 3 | [7 empty] | 593494.7 | 7101242.3 | 1.96 | 0.004 | 0.11 | 0.02 | 3.8 | <0.2 | <10 | 20 | <0.05 | 0.02 | 2.26 | 0.25 | 0.3 | 0.4 | 16 | <0.05 | 13.3 | 0.54 | 0.13 | <0.05 | 0.02 | <0.01 | <0.005 | 0.01 | 0.2 | 0.4 | 0.03 | 51 | 1.33 | 0.01 | 0.05 | 5.4 | 80 | 0.4 | 0.3 | <0.001 | 0.01 | 0.57 | 0.1 | 0.4 | <0.2 | 3.9 | <0.01 | 0.04 | <0.2 | <0.005 | 0.03 | 0.13 | 3 | <0.05 | 0.39 | 39 | 1.5
42503 |  | Rock | 2012-05-27 15:47 | MJoyce | Canada | Yukon |  | Dawson | Tin | [6 empty] | -139.083202 | 64.026957 | LL_WGS84 | GeoInfoMobile | 576.6 | GPS | 593653.6 | 7101426.6 | UTMZ7N_WGS84 |  |  | GeochemSC_RG12_201205271757.txt | ; UTM values converted from Lat Longs | OutcropGrab | 35 | Rhyolite | Hornblende | Porphyritic |  |  | GreyLight | [14 empty] | PY | [29 empty] | 593653.6 | 7101426.6 | 1.25 | 0.001 | 0.06 | 0.56 | 0.9 | <0.2 | <10 | 30 | 0.98 | 0.04 | 0.05 | 0.26 | 53.2 | 0.3 | 4 | 4.43 | 1.4 | 1.2 | 6.46 | 0.13 | 2.29 | <0.01 | 0.145 | 0.23 | 29.8 | 41.5 | 0.03 | 188 | 1.49 | 0.06 | 8.74 | 1.6 | 10 | 10.9 | 63.7 | 0.001 | 0.01 | 0.27 | 1.9 | 2.9 | 4.4 | 3 | 0.01 | <0.01 | 38.5 | 0.016 | 0.33 | 7.65 | 1 | 0.99 | 62.6 | 97 | 47.3
42751 |  | Rock | 2012-05-27 15:53 | IBorg | Canada | Yukon |  | Dawson | Tin | [6 empty] | -139.07669 | 64.014113 | LL_WGS84 | GeoInfoMobile | 474.8 | GPS | 594014.9 | 7100005.4 | UTMZ7N_WGS84 |  |  | GeochemSC_RG13_201205271745.txt | ; UTM values converted from Lat Longs | FloatGrab | 0.5 | Metasediment | Graphitic | Veined |  |  | GreyDark |  | PartlyOxidized | Weathered | Pervasive | 3_Moderate | [15 empty] | Graphite |  | Quartz |  | Calcite | [19 empty] | 594014.9 | 7100005.4 | 2.94 | 0.002 | 0.31 | 0.12 | 1.3 | <0.2 | <10 | 80 | 0.13 | 0.26 | 3.86 | 0.49 | 10.3 | 2.6 | 17 | 0.11 | 4.8 | 1.7 | 0.71 | <0.05 | 0.12 | <0.01 | 0.01 | 0.03 | 4.6 | 1.5 | 1.55 | 720 | 1.61 | 0.02 | 0.09 | 8 | 110 | 19.5 | 1.7 | <0.001 | 0.01 | 0.38 | 1.2 | 1.4 | <0.2 | 35 | <0.01 | 0.03 | 2.6 | <0.005 | 0.02 | 0.66 | 7 | <0.05 | 12.1 | 26 | 10.7