## RC Log
|  | Project ___RC Drilling______________ | [5 empty] | Property ________Dade__________ | [13 empty] | Zone _____Pelly_________
Northing: | 6888249 |  | Dip: | -45 |  | Drilling Dates: |  |  | June 29 | [5 empty] | Comments:
Easting: | 391466 |  | Diameter: 3" |  |  |  |  | to | June 30
Azimuth: | 130 |  | Depth: | 61.00m, 200 feet | [18 empty] | A
|  | Hole______RCH-12-15____________ | [5 empty] | Logger Name _L.Flavelle_ | [13 empty] | Date ______June 30, 2012__________
INTERVAL |  |  |  | Magnetic Susceptibility | LITHOLOGY |  |  |  |  | ALTERATION |  |  |  |  | MINERALS | [6 empty] | DESCRIPTION
From (ft) | To (ft) | From (m) | To (m) |  | Unit | Rock Type | Grain Size | Shade | Colour | Oxidation | Argillic | Propylitic | Phyllic | Potassic | Py | Po | As | Gn | Cp | Sp
15 | 20 | 4.57 | 6.1 |  |  | DIO | MG | MD | OR | 3-4 | 3 |  |  |  | 0 | [5 empty] | 100 | 100% altered/weakly silicified hornblende diorite
20 | 25 | 6.1 | 7.62 |  |  | DIO | MG | MD | OR | 3 | 3 |  |  |  | 1 | [5 empty] | 100 | 60% altered hornblende diorite
40% unaltered hornblende diorite
25 | 30 | 7.62 | 9.14 |  |  | DIO | MG | MD | OR | 2-3 | 3 |  |  |  | 1 | [5 empty] | 90 | 10% vein quartz, 10% fresh hornblende diorite, 80% altered hornblende diorite
[6 empty] | QVN | [14 empty] | 10
30 | 35 | 9.14 | 10.67 |  |  | DIO | MG | LT-MD | OR | 2-3 | 3-4 |  |  |  | 0 | [5 empty] | 90 | 10% vein quartz, 80% altered hornblende diorite, 10% fresh hornblende diorite
[6 empty] | QVN | [14 empty] | 10
35 | 40 | 10.67 | 12.19 |  |  | DIO | MG | LT-MD | OR | 2-3 | .-4 | 1-2 |  |  | 1 | [5 empty] | 85 | 15% vein quartz, 15% fresh hornblende diorite, 70% altered hornblende diorite
[6 empty] | QVN | [14 empty] | 15
40 | 45 | 12.19 | 13.72 |  |  | DIO | MG | LT-MD | OR | 2-3 | 3-4 | [9 empty] | 95 | 5% vein quartz, 95% altered hornblende diorite
[6 empty] | QVN | [14 empty] | 5
45 | 50 | 13.72 | 15.24 |  |  | DIO | MG | LT-MD | OR | 2-3 | 3-4 |  |  |  | 0 | [5 empty] | 90 | 10% possible vein quartz, 90% altered/weakly silicified (2-3) hornblende diorite
[6 empty] | QVN | [14 empty] | 10
50 | 55 | 15.24 | 16.76 |  |  | DIO | MG | LT-MD | OR | 2-3 | 3-4 |  |  |  | 0 | [5 empty] | 100 | 5% fresh, 95% altered hornblende diorite
55 | 60 | 16.76 | 18.29 |  |  | DIO | MG | LT-MD | OR | 2-3 | 3-4 |  |  |  | 0 | [5 empty] | 85 | 15% vein quartz, 10% fresh, 10% highly altered hornblende diorite without limonite staining and 75% altered hornblende diorite with variable limonite staining
[6 empty] | QVN |  | MD | BL | 0 | 5 |  |  |  | 0 | [5 empty] | 15
60 | 65 | 18.29 | 19.81 |  |  | DIO | MG | LT-MD | OR | 3-5 | 2-3 |  |  |  | 0 | [5 empty] | 100 | 100% altered hornblende diorite, no silicification
65 | 70 | 19.81 | 21.34 |  |  | DIO | MG | MD | OR | 3-4 | 3-4 | 1 |  |  | 0 | [5 empty] | 100 | 100% altered hornblende diorite, weak hematite staining on some surfaces
70 | 75 | 21.34 | 22.86 |  |  | DIO | MG | MD | OR | 3-4 | 3-4 |  |  |  | 0 | [5 empty] | 95 | 5% vein quartz, 95% altered hornblende diorite
[6 empty] | QVN | [14 empty] | 5
75 | 80 | 22.86 | 24.38 |  |  | DIO | MG | MD | OR | 3-5 |  |  |  |  | 0 | [5 empty] | 80 | 20% limonite stained vein quartz, 80% altered hornblende diorite with silicification (3)
[6 empty] | QVN | [14 empty] | 20
80 | 85 | 24.38 | 25.91 |  |  | DIO | MG | MD | OR | 3 | 4-5 |  |  |  | 0 | [5 empty] | 100 | 100% altered hornblende diorite, silicified (3)
85 | 90 | 25.91 | 27.43 |  |  | DIO | MG | MD | OR | 3-4 | 3-4 |  |  |  | 0 | [5 empty] | 80 | 20% vein quartz, 80% altered hornblende diorite
[6 empty] | QVN | [14 empty] | 20
90 | 95 | 27.43 | 28.96 |  |  | DIO | MG | MD | OR | 3-4 | 3-4 |  |  |  | 0 | [5 empty] | 95 | 5% vein quartz, 95% altered hornblende diorite
[6 empty] | QVN | [14 empty] | 5
95 | 100 | 28.96 | 30.48 |  |  | DIO | MG | MD | OR | [11 empty] | 100 | 80% altered hornblende diorite
[8 empty] | LT | BL | 0 | 5 |  |  |  | 0 | [6 empty] | 20% highly altered but no limonite staining, silicified (4) with possible 5% vein quartz
100 | 105 | 30.48 | 32 |  |  | DIO | MG | MD | OR | 2-3 | 3-4 |  |  |  | 1 | [5 empty] | 95 | 95% altered hornblende diorite hosting pyrite
[6 empty] | QVN | [14 empty] | 5 | 5% possible vein quartz hosting pyrite
105 | 110 | 32 | 33.53 |  |  | DIO | MG | [7 empty] | 1 | [5 empty] | 90 | 5-10% white quartz vein with pyrite and fine grained sulfiedes, 90% altered hornblende diorite
[6 empty] | QVN |  | MD | OR | 3 | 3-4 | [9 empty] | 10
110 | 115 | 33.53 | 35.05 |  |  | DIO | MG | [7 empty] | 1 | [5 empty] | 85 | 15% vein quartz with trace pyrite, <5% fresh hornblende diorite, 80% altered hornblende diorite
[6 empty] | QVN |  | LT-MD | OR | 2-4 | 3-4 | [9 empty] | 15
115 | 120 | 35.05 | 36.58 |  |  | DIO | MG | MD | WH-GN | [5 empty] | 1 | [5 empty] | 90 | 10% vein quartz with trace pyrite and magnetite
[6 empty] | QVN |  | MD | OR-GN | 3 | 3-4 | 2-3 | [8 empty] | 10 | 90% altered hornblende diorite
120 | 125 | 36.58 | 38.1 |  |  | DIO | MG | MD | WH |  |  | 1 |  |  | 1 | [5 empty] | 95 | 5% fresh, 5% vein quartz, 90% altered hornblende diorite, silicified (3-4) hosting disseminated pyrite throughout
[6 empty] | QVN |  | LT-MD | OR | 2-3 | 3-5 |  |  |  | 1 | [5 empty] | 5
125 | 130 | 38.1 | 39.62 |  |  | DIO | MG |  |  |  |  | 1-2 | [8 empty] | 100 | 40% fresh hornblende diorite with weak limonite staining, 60% altered hornblende diorite with very fine grained trace pyrite
[8 empty] | LT-MD | OR | 2-3 | 3-4 |  |  |  | 1
130 | 135 | 39.62 | 41.15 |  |  | DIO | MG | [13 empty] | 100 | 40% fresh hornblende diorite with weak limonite staining, 60% altered hornblende diorite with very fine grained trace pyrite, 5% vein quartz
[8 empty] | LT-MD | OR | 2-3 | 3-4 |  |  |  | 1
135 | 140 | 41.15 | 42.67 |  |  | DIO | MG | LT-MD | OR | 2-3 | 3-5 |  |  |  | 1 | [5 empty] | 85 | 15% vein quartz, 15% fresh hornblende diorite, 70% altered/silicified (3) with trace pyrite throughout
[6 empty] | QVN | [14 empty] | 15
140 | 145 | 42.67 | 44.2 |  |  | DIO | MG | LT-MD | GN-OR | 2-3 | 3-4 | 2 |  |  | 1 | [5 empty] | 100 | 100% altered hornblende diorite with possible 5% vein quartz
145 | 150 | 44.2 | 45.72 |  |  | DIO | MG | LT | OR-GN |  | 3-4 | 1 |  | 1 | 1 | [5 empty] | 85 | 15% vein quartz, 85% altered hornblende diorite with minor silicification (1-2)
[6 empty] | QVN | [14 empty] | 15
150 | 155 | 45.72 | 47.24 |  |  | DIO | MG | LT | OR-GN |  | 3-4 | 1 |  | 1 | 1 | [5 empty] | 95 | 5% vein quartz, 5% fresh, 90% altered hornblende diorite
[6 empty] | QVN | [14 empty] | 5
155 | 160 | 47.24 | 48.77 |  |  | DIO | MG | LT | OR | 2-3 | 4-5 |  |  |  | 1-2 | [5 empty] | 90 | 10% vein quartz, 90% altered hornblende diorite with strong silicification (4)
[6 empty] | QVN | [14 empty] | 10
160 | 165 | 48.77 | 50.29 |  |  | DIO | MG | LT | OR | 2 | 3-4 |  |  |  | 0 | [5 empty] | 95 | 5% vein quartz, 95% altered hornblende diorite with weak silicification (2)
[6 empty] | QVN | [14 empty] | 5
165 | 170 | 50.29 | 51.82 |  |  | DIO | MG | LT-MD | OR | 2-3 | 3-4 |  |  |  | 1 | [5 empty] | 100 | 100% altered hornblende diorite
170 | 175 | 51.82 | 53.34 |  |  | DIO | MG | LT-MD | OR | 2-3 | 3-4 |  |  |  | 0 | [5 empty] | 100 | 100% altered hornblende diorite with silicification (3)
175 | 180 | 53.34 | 54.86 |  |  | DIO | MG | MD | OR | 3-4 | 2 |  |  |  | 0 | [5 empty] | 95 | 5% quartz vein, 20% fresh, 75% altered hornblende diorite
[6 empty] | QVN | [14 empty] | 5
180 | 185 | 54.86 | 56.39 |  |  | DIO | MG | LT | OR | 1-2 | 2-3 | [9 empty] | 95 | 5% vein quartz, 50:50 unaltered to altered hornblende diorite for remaining 95%
[6 empty] | QVN | [14 empty] | 5
185 | 190 | 56.39 | 57.91 |  |  | DIO | MG | LT | OR | 1-2 | 2 | [9 empty] | 95 | 5% vein quartz, 20% altered hornblende diorite with limonite staining, 75% fresh hornblende diorite
[6 empty] | QVN |  | DK | GY-GN | 1 |  | 1 | [8 empty] | 5
190 | 195 | 57.91 | 59.44 |  |  | DIO | MG | LT | OR | 1-2 | 2 | [9 empty] | 95 | 5% vein quartz, 20% altered hornblende diorite with limonite staining, 75% fresh hornblende diorite
[6 empty] | QVN |  | DK | GY-GN | 1 | [10 empty] | 5
195 | 200 | 59.44 | 61 |  |  | DIO | MG |  |  | 1 |  | 1 | [8 empty] | 90 | 10% vein quartz, 10% fresh hornblende diorite, 80% altered hornblende diorite
[6 empty] | QVN |  | LT | OR | 2 | 3 |  |  |  | <1 | [5 empty] | 10
EOH @ 200', 61.00m

## Sample
Hole: RCH-12-15 | [8 empty] | Date: June 30, 2012
From (ft) | To (ft) | From (m) | To (m) | Interval (m) | Sample Number | Batch | Au (g/t) | Ag (g/t) | As (ppm) | Comments
15 | 20 | 4.57 | 6.1 | 1.53 | M652764 | 15
20 | 25 | 6.1 | 7.62 | 1.52 | M652765 | 15
25 | 30 | 7.62 | 9.14 | 1.52 | M652766 | 15
30 | 35 | 9.14 | 10.67 | 1.53 | M652767 | 15
35 | 40 | 10.67 | 12.19 | 1.52 | M652768 | 15
40 | 45 | 12.19 | 13.72 | 1.53 | M652769 | 15
[5 empty] | M652770 | 15 |  |  |  | Blank
45 | 50 | 13.72 | 15.24 | 1.52 | M652771 | 15
50 | 55 | 15.24 | 16.76 | 1.52 | M652772 | 15
55 | 60 | 16.76 | 18.29 | 1.53 | M652773 | 15
60 | 65 | 18.29 | 19.81 | 1.52 | M652774 | 15
65 | 70 | 19.81 | 21.34 | 1.53 | M652775 | 15
70 | 75 | 21.34 | 22.86 | 1.52 | M652776 | 15
75 | 80 | 22.86 | 24.38 | 1.52 | M652777 | 15
80 | 85 | 24.38 | 25.91 | 1.53 | M652778 | 15
85 | 90 | 25.91 | 27.43 | 1.52 | M652779 | 15
[5 empty] | M652780 | 15 |  |  |  | ML-2 Standard
90 | 95 | 27.43 | 28.96 | 1.53 | M652781 | 15
95 | 100 | 28.96 | 30.48 | 1.52 | M652782 | 15
100 | 105 | 30.48 | 32 | 1.52 | M652783 | 15
105 | 110 | 32 | 33.53 | 1.53 | M652784 | 15
110 | 115 | 33.53 | 35.05 | 1.52 | M652785 | 15
115 | 120 | 35.05 | 36.58 | 1.53 | M652786 | 15
120 | 125 | 36.58 | 38.1 | 1.52 | M652787 | 15
125 | 130 | 38.1 | 39.62 | 1.52 | M652788 | 15
130 | 135 | 39.62 | 41.15 | 1.53 | M652789 | 15
[5 empty] | M652790 | 15 |  |  |  | Blank
135 | 140 | 41.15 | 42.67 | 1.52 | M652791 | 15
140 | 145 | 42.67 | 44.2 | 1.53 | M652792 | 15
145 | 150 | 44.2 | 45.72 | 1.52 | M652793 | 15
150 | 155 | 45.72 | 47.24 | 1.52 | M652794 | 15
155 | 160 | 47.24 | 48.77 | 1.53 | M652795 | 15
160 | 165 | 48.77 | 50.29 | 1.52 | M652796 | 15
165 | 170 | 50.29 | 51.82 | 1.53 | M652797 | 15
170 | 175 | 51.82 | 53.34 | 1.52 | M652798 | 15
175 | 180 | 53.34 | 54.86 | 1.52 | M652799 | 15
[5 empty] | M652800 | 15 |  |  |  | ML-5 Standard
180 | 185 | 54.86 | 56.39 | 1.53 | M652801 | 15
185 | 190 | 56.39 | 57.91 | 1.52 | M652802 | 15
190 | 195 | 57.91 | 59.44 | 1.53 | M652803 | 15
195 | 200 | 59.44 | 61 | 1.56 | M652804 | 15
EOH @ 61.00m, 200 feet

## Batch
| Sample Number | QA-QC Sample Type | Hole Number | Sample Wt. (kg)
1 | M652764 |  | RCH-12-15
2 | M652765 |  | RCH-12-15
3 | M652766 |  | RCH-12-15
4 | M652767 |  | RCH-12-15
5 | M652768 |  | RCH-12-15
6 | M652769 |  | RCH-12-15
7 | M652770 | Blank | RCH-12-15
8 | M652771 |  | RCH-12-15
9 | M652772 |  | RCH-12-15
10 | M652773 |  | RCH-12-15
11 | M652774 |  | RCH-12-15
12 | M652775 |  | RCH-12-15
13 | M652776 |  | RCH-12-15
14 | M652777 |  | RCH-12-15
15 | M652778 |  | RCH-12-15
16 | M652779 |  | RCH-12-15
17 | M652780 | ML-2 Standard | RCH-12-15
18 | M652781 |  | RCH-12-15
19 | M652782 |  | RCH-12-15
20 | M652783 |  | RCH-12-15
21 | M652784 |  | RCH-12-15
22 | M652785 |  | RCH-12-15
23 | M652786 |  | RCH-12-15
24 | M652787 |  | RCH-12-15
25 | M652788 |  | RCH-12-15
26 | M652789 |  | RCH-12-15
27 | M652790 | Blank | RCH-12-15
28 | M652791 |  | RCH-12-15
29 | M652792 |  | RCH-12-15
30 | M652793 |  | RCH-12-15
31 | M652794 |  | RCH-12-15
32 | M652795 |  | RCH-12-15
33 | M652796 |  | RCH-12-15
34 | M652797 |  | RCH-12-15
35 | M652798 |  | RCH-12-15
36 | M652799 |  | RCH-12-15
MUST INCLUDE: 2 STANDARDS, 2 BLANKS, 1 1/4 DUPLICATE, 1 COARSE REJECT DUPLICATE
| M652800 | ML-5 Standard | RCH-12-15
| M652801 |  | RCH-12-15
| M652802 |  | RCH-12-15
| M652803 |  | RCH-12-15
| M652804 |  | RCH-12-15

## Sample Shipment
Batch: RCH-12-15 Area: RC ID Colour: Pink Weight: kg / lbs
SAMPLE SHIPMENT LOG | Bag # | From (sample #) | To (sample #) | Total # samples | ID #
| 1 | M652764 | M652766 | 3 | 26183 | Note: when using this template, all you have to change is the FIRST sample number in the "From (sample #)" column, and the number of samples for EACH bag under the "Total # Samples" column. The table will update itself. If your sample numbers don’t start with L, change the letter in column S of this spreadsheet. Dont adjust anything in column Q or R of this spreadsheet. | 652764 | 652766 | M
| 2 | M652767 | M652769 | 3 | 26184 |  | 652767 | 652769 | M
| 3 | M652770 | M652772 | 3 | 26185 |  | 652770 | 652772 | M
| 4 | M652773 | M652775 | 3 | 26186 |  | 652773 | 652775 | M
| 5 | M652776 | M652778 | 3 | 26187 |  | 652776 | 652778 | M
| 6 | M652779 | M652782 | 4 | 26188 |  | 652779 | 652782 | M
| 7 | M652783 | M652785 | 3 | 26189 |  | 652783 | 652785 | M
| 8 | M652786 | M652788 | 3 | 26190 |  | 652786 | 652788 | M
| 9 | M652789 | M652791 | 3 | 26191 |  | 652789 | 652791 | M
| 10 | M652792 | M652794 | 3 | 26192 |  | 652792 | 652794 | M
| 11 | M652795 | M652797 | 3 | 26193 |  | 652795 | 652797 | M
| 12 | M652798 | M652801 | 4 | 26194 |  | 652798 | 652801 | M
| 13 | M652802 | M652804 | 3 | 26195 |  | 652802 | 652804 | M
[7 empty] | 652805 | 652804 | M
[7 empty] | 652805 | 652804 | M
[7 empty] | 652805 | 652804 | M
[7 empty] | 652805 | 652804 | M
[7 empty] | 652805 | 652804 | M
[7 empty] | 652805 | 652804 | M
[7 empty] | 652805 | 652804 | M