## RC Log
|  | Project ___RC Drilling______________ | [5 empty] | Property ________Dade__________ | [13 empty] | Zone _______Pelly_______
Northing: | 6888139 |  | Dip: | -45 |  | Drilling Dates: |  |  | July 1 | [5 empty] | Comments: Hole cut short due to cavity - i.e. no return of chips/air. Hole produced air.
Easting: | 391592 |  | Diameter: 3" |  |  |  |  | to | July 1
Azimuth: | 130 |  | Depth: | 35.05m, 115 feet
|  | Hole______RCH-12-18____________ | [5 empty] | Logger Name _____L. Flavelle_____________ | [13 empty] | Date ______July 2, 2012__________
INTERVAL |  |  |  | Magnetic Susceptibility | LITHOLOGY |  |  |  |  | ALTERATION |  |  |  |  | MINERALS | [6 empty] | DESCRIPTION
From (ft) | To (ft) | From (m) | To (m) |  | Unit | Rock Type | Grain Size | Shade | Colour | Oxidation | Argillic | Propylitic | Phyllic | Potassic | Py | Po | As | Gn | Cp | Sp
20 | 25 | 6.1 | 7.62 |  |  | DIO | MG | LT-MD | OR | 2-3 | 3 |  |  |  | 1 | [5 empty] | 90 | 10% quartz vein, 90% altered/silicified (3) hornblende diorite with fine grained sulfide/pyrite in more silicified parts
[6 empty] | QVN | [14 empty] | 10
25 | 30 | 7.62 | 9.14 |  |  | DIO | MG | LT-MD | OR | 2-3 | 3 |  |  |  | 1 | [5 empty] | 90 | same as previous but no fine grained sulfide, trace pyrite/magnetite
[6 empty] | QVN | [14 empty] | 10
30 | 35 | 9.14 | 10.67 |  |  | DIO | MG | LT-MD | OR | 2-3 | 2-3 |  |  |  | 1 | [5 empty] | 65 | 35% vein quartz, 65% altered/silicified (3) hornblende diorite
[6 empty] | QVN | [14 empty] | 35
35 | 40 | 10.67 | 12.19 |  |  | DIO | MG | MD | OR | 3 | 2 | [9 empty] | 100 | low recovery: 100% altered hornblende diorite, quartz stringers with fine grained sulfide
40 | 45 | 12.19 | 13.72 |  |  | DIO | MG | MD | OR | 3 | 2 | [9 empty] | 100 | low recovery: same as previous
45 | 50 | 13.72 | 15.24 |  |  | DIO | MG | MD | OR | 3-4 | 3 |  |  |  | 1 | [5 empty] | 100 | normal recovery: 100% altered hornblende diorite with trace pyrite
50 | 55 | 15.24 | 16.76 |  |  | DIO | MG | MD | OR | 3-4 | 3 | [9 empty] | 95 | 5% vein quartz, 95% altered hornblende diorite (same as previous)
[6 empty] | QVN | [14 empty] | 5
55 | 60 | 16.76 | 18.29 |  |  | DIO | MG | MD | OR | 3-4 | 3 |  |  |  | 1 | [5 empty] | 70 | 30% vein quartz, altered hornblende diorite (same as previous)
[6 empty] | QVN | [14 empty] | 30
60 | 65 | 18.29 | 19.81 |  |  | DIO | MG | MD | OR | 3-4 | 3 |  |  |  | 1 | [5 empty] | 50 | 50% vein quartz, 50% altered hornblende diorite (same as previous) with trace pyrite
[6 empty] | QVN | [14 empty] | 50
65 | 70 | 19.81 | 21.34 |  |  | DIO | MG | MD | OR | 3-4 | 3 |  |  |  | 0 | [5 empty] | 95 | low recovery: 5% vein quartz, 95% altered hornblende diorite with hematite staining
[6 empty] | QVN | [14 empty] | 5
70 | 75 | 21.34 | 22.86 |  |  | DIO | MG | MD | OR | 3 | 3 |  |  |  | 0 | [5 empty] | 95 | normal recovery: 5% vein quartz, 95% altered hornblende diorite with hematite staining
[6 empty] | QVN | [14 empty] | 5
75 | 80 | 22.86 | 24.38 |  |  | DIO | MG | LT-MD | OR | 3 | 3 |  |  |  | 0 | [5 empty] | 85 | 15% vein quartz, 85% altered hornblende diorite
[6 empty] | QVN | [14 empty] | 15
80 | 85 | 24.38 | 25.91 |  |  | DIO | MG | LT-MD | OR | 3 | 4-5 |  |  |  | 1 | [5 empty] | 80 | 75-80% altered hornblende diorite, some chips bleached, 20-25% vein quartz with trace pyrite
[6 empty] | QVN | [14 empty] | 20
85 | 90 | 25.91 | 27.43 |  |  | DIO | MG | MD | OR | 3 | 3-4 |  |  |  | 1 | [5 empty] | 95 | 5% vein quartz, 95% altered hornblende diorite with trace pyrite
[6 empty] | QVN | [14 empty] | 5
90 | 95 | 27.43 | 28.96 |  |  | DIO | MG | MD | OR | 3 | 3 |  |  |  | 0 | [5 empty] | 100 | 100% altered/silicified (2-3) hornblende diorite
95 | 100 | 28.96 | 30.48 |  |  | DIO | MG | LT-MD | OR | 2-3 | 3 |  |  |  | 1 | [5 empty] | 80 | 20% vein quartz hosting fine grained grey sulfide and pyrite, 80% altered/silicified (2-3) hornblende diorite with pyrite
[6 empty] | QVN | [14 empty] | 20
100 | 105 | 30.48 | 32 |  |  | DIO | MG | MD-DK | OR | 3-4 | 3 |  |  |  | 1 | [5 empty] | 90 | 10% vein quartz, 90% altered/silicified (2) hornblende diorite with hematite staining
[6 empty] | QVN | [14 empty] | 10
105 | 110 | 32 | 33.53 |  |  | DIO | MG | MD-DK | OR | 3 | 2 |  |  |  | 1 | [5 empty] | 90 | 10% vein quartz with disseminated and blebby pyrite, grey sulfide, 90% altered/silicified (2) hownblende diorite with hematite staining
[6 empty] | QVN | [14 empty] | 10
110 | 115 | 33.53 | 35.05 |  |  | DIO | MG | MD-DK | OR | 3 | 2 |  |  |  | 0 | [5 empty] | 90 | 5-10% vein quartz, 90-95% altered hornblende diorite (same as previous)
[6 empty] | QVN | [14 empty] | 10
115 | 120 | [20 empty] | ****CAVITY****
EOH @ 115', 35.05m

## Sample
Hole: RCH-12-18 | [8 empty] | Date: July 2, 2012
From (ft) | To (ft) | From (m) | To (m) | Interval (m) | Sample Number | Batch | Au (g/t) | Ag (g/t) | As (ppm) | Comments
20 | 25 | 6.1 | 7.62 | 1.52 | M652885 | 18
25 | 30 | 7.62 | 9.14 | 1.52 | M652886 | 18
30 | 35 | 9.14 | 10.67 | 1.53 | M652887 | 18
35 | 40 | 10.67 | 12.19 | 1.52 | M652888 | 18
40 | 45 | 12.19 | 13.72 | 1.53 | M652889 | 18
45 | 50 | 13.72 | 15.24 | 1.52 | M652890 | 18
50 | 55 | 15.24 | 16.76 | 1.52 | M652891 | 18
55 | 60 | 16.76 | 18.29 | 1.53 | M652892 | 18
60 | 65 | 18.29 | 19.81 | 1.52 | M652893 | 18
65 | 70 | 19.81 | 21.34 | 1.53 | M652894 | 18
[5 empty] | M652895 | 18 |  |  |  | Blank
70 | 75 | 21.34 | 22.86 | 1.52 | M652896 | 18
75 | 80 | 22.86 | 24.38 | 1.52 | M652897 | 18
80 | 85 | 24.38 | 25.91 | 1.53 | M652898 | 18
85 | 90 | 25.91 | 27.43 | 1.52 | M652899 | 18
[5 empty] | M652900 | 18 |  |  |  | ML-2 Standard
90 | 95 | 27.43 | 28.96 | 1.53 | M652901 | 18
95 | 100 | 28.96 | 30.48 | 1.52 | M652902 | 18
100 | 105 | 30.48 | 32 | 1.52 | M652903 | 18
105 | 110 | 32 | 33.53 | 1.53 | M652904 | 18
110 | 115 | 33.53 | 35.05 | 1.52 | M652905 | 18
EOH @ 30.05m, 115 feet

## Batch
| Sample Number | QA-QC Sample Type | Hole Number | Sample Wt. (kg)
1 | M652885 |  | RCH-12-18
2 | M652886 |  | RCH-12-18
3 | M652887 |  | RCH-12-18
4 | M652888 |  | RCH-12-18
5 | M652889 |  | RCH-12-18
6 | M652890 |  | RCH-12-18
7 | M652891 |  | RCH-12-18
8 | M652892 |  | RCH-12-18
9 | M652893 |  | RCH-12-18
10 | M652894 |  | RCH-12-18
11 | M652895 | Blank | RCH-12-18
12 | M652896 |  | RCH-12-18
13 | M652897 |  | RCH-12-18
14 | M652898 |  | RCH-12-18
15 | M652899 |  | RCH-12-18
16 | M652900 | ML-2 Standard | RCH-12-18
17 | M652901 |  | RCH-12-18
18 | M652902 |  | RCH-12-18
19 | M652903 |  | RCH-12-18
20 | M652904 |  | RCH-12-18
21 | M652905 |  | RCH-12-18
22
23
24
25
26
27
28
29
30
31
32
33
34
35
36
MUST INCLUDE: 2 STANDARDS, 2 BLANKS, 1 1/4 DUPLICATE, 1 COARSE REJECT DUPLICATE

## Sample Shipment
Batch: RCH-12-18 Area: RC ID Colour: Yellow/Black Stripes Weight: kg / lbs
SAMPLE SHIPMENT LOG | Bag # | From (sample #) | To (sample #) | Total # samples | ID #
| 1 | M652885 | M652887 | 3 | 26822 | Note: when using this template, all you have to change is the FIRST sample number in the "From (sample #)" column, and the number of samples for EACH bag under the "Total # Samples" column. The table will update itself. If your sample numbers don’t start with L, change the letter in column S of this spreadsheet. Dont adjust anything in column Q or R of this spreadsheet. | 652885 | 652887 | M
| 2 | M652888 | M652890 | 3 | 26823 |  | 652888 | 652890 | M
| 3 | M652891 | M652893 | 3 | 26824 |  | 652891 | 652893 | M
| 4 | M652894 | M652896 | 3 | 26825 |  | 652894 | 652896 | M
| 5 | M652897 | M652899 | 3 | 26826 |  | 652897 | 652899 | M
| 6 | M652900 | M652903 | 4 | 26827 |  | 652900 | 652903 | M
| 7 | M652904 | M652905 | 2 | 26828 |  | 652904 | 652905 | M
[7 empty] | 652906 | 652905 | M
[7 empty] | 652906 | 652905 | M
[7 empty] | 652906 | 652905 | M
[7 empty] | 652906 | 652905 | M
[7 empty] | 652906 | 652905 | M
[7 empty] | 652906 | 652905 | M
[7 empty] | 652906 | 652905 | M
[7 empty] | 652906 | 652905 | M
[7 empty] | 652906 | 652905 | M
[7 empty] | 652906 | 652905 | M
[7 empty] | 652906 | 652905 | M
[7 empty] | 652906 | 652905 | M
[7 empty] | 652906 | 652905 | M