## RC Log
|  | Project ___RC Drilling______________ | [5 empty] | Property ________Dade__________ | [13 empty] | Zone ______Pelly________
Northing: | 6888086 |  | Dip: | -45 |  | Drilling Dates: |  |  | July 2 | [5 empty] | Comments:
Easting: | 391480 |  | Diameter: 3" |  |  |  |  | to | July 3
Azimuth: | 130 |  | Depth: | 61.00m, 200 feet
|  | Hole______RCH-12-20____________ | [5 empty] | Logger Name _____L. Flavelle____ | [13 empty] | Date ______July 4, 2012__________
INTERVAL |  |  |  | Magnetic Susceptibility | LITHOLOGY |  |  |  |  | ALTERATION |  |  |  |  | MINERALS | [6 empty] | DESCRIPTION
From (ft) | To (ft) | From (m) | To (m) |  | Unit | Rock Type | Grain Size | Shade | Colour | Oxidation | Argillic | Propylitic | Phyllic | Potassic | Py | Po | As | Gn | Cp | Sp
20 | 25 | 6.1 | 7.62 |  |  | DIO | MG | MD | OR | 3 | 1 | [9 empty] | 100 | 100% altered/silcified (2) hornblende diorite
25 | 30 | 7.62 | 9.14 |  |  | DIO | MG | MD | OR | 2-3 | 1 |  |  |  | 1 | [5 empty] | 95 | 95% altered/silicified (3-4) hornblende diorite
[6 empty] | QVN | [8 empty] | 1 | [5 empty] | 5 | 5% vein quartz, magnetite/pyrite stringers
30 | 35 | 9.14 | 10.67 |  |  | DIO | MG | MD | OR | 2-3 | 1 |  |  |  | 1 | [5 empty] | 80 | 80% altered/silicified (2-3) hornblende diorite
[6 empty] | QVN | [8 empty] | 1 | [5 empty] | 20 | 15-20% vein quartz, pyrite/magnetite stringers
35 | 40 | 10.67 | 12.19 |  |  | DIO | MG | LT-MD | OR | 2-3 | 1 |  |  |  | 1 | [5 empty] | 60 | 60% altered/silicified (3) hornblende diorite with magnetite and pyrite
[6 empty] | QVN | [8 empty] | 1 | [5 empty] | 40 | 35-40% vein quartz with magnetite and pyrite
40 | 45 | 12.19 | 13.72 |  |  | DIO | MG | LT-MD | OR | 2-3 | 1 |  |  |  | 1 | [5 empty] | 85 | 85% altered/silicified (3) hornblende diorite with magnetite
[6 empty] | QVN | [14 empty] | 15 | 10-15% vein quartz
45 | 50 | 13.72 | 15.24 |  |  | DIO | MG | MD | OR | 2-3 | 2 | [9 empty] | 85 | 85% altered/silicified (2-3) hornblende diorite with magnetite stringers
[6 empty] | QVN | [14 empty] | 15 | 10-15% vein quartz
50 | 55 | 15.24 | 16.76 |  |  | DIO | MG | LT-MD | OR | 2-3 | 3 | [9 empty] | 90 | 90% altered/silicified (3) hornblende diorite with hematite and magnetite staining
[6 empty] | QVN | [14 empty] | 10 | 10% vein quartz
55 | 60 | 16.76 | 18.29 |  |  | DIO | MG | MD | OR | 3 | 1 | [9 empty] | 95 | 95% altered/silicified (2-3) hornblende diorite with hematite stringers
[6 empty] | QVN | [14 empty] | 5 | 5% vein quartz
60 | 65 | 18.29 | 19.81 |  |  | DIO | MG | MD | OR | 3 | [10 empty] | 95 | 95% altered/silicified (2-3) hornblende diorite with magnetite staining and carbonate coating
[6 empty] | QVN | [14 empty] | 5 | 5% vein quartz
65 | 70 | 19.81 | 21.34 |  |  | DIO | MG | MD | OR | 3 | [10 empty] | 95 | 95% altered/silicified (2-3) hornblende diorite with magnetite staining and carbonate coating
[6 empty] | QVN | [14 empty] | 5 | 5% vein quartz
70 | 75 | 21.34 | 22.86 |  |  | DIO | MG | MD | OR | 3 | [10 empty] | 100 | 100% altered/silicified (3) hornblende diorite with magnetite staining
75 | 80 | 22.86 | 24.38 |  |  | DIO | MG | MD | OR | 3 | [10 empty] | 100 | 100% altered/silicified (3) hornblende diorite with magnetite and hematite staining
80 | 85 | 24.38 | 25.91 |  |  | DIO | MG | MD | OR | 3 | 1 | [9 empty] | 100 | 100% altered/silicified (2-3) hornblende diorite with prevalent magnetite staining
85 | 90 | 25.91 | 27.43 |  |  | DIO | MG | LT-MD | OR | 2 | <1 | [9 empty] | 70 | 70% altered/silicified (3-4) hornblende diorite
[6 empty] | QVN | [14 empty] | 30 | 20-30% vein quartz
90 | 95 | 27.43 | 28.96 |  |  | DIO | MG | LT-MD | OR | 2 | <1 | [9 empty] | 70 | 70% altered/silicified (3-4) hornblende diorite
[6 empty] | QVN | [14 empty] | 30 | 20-30% vein quartz
95 | 100 | 28.96 | 30.48 |  |  | DIO | MG | LT-MD | OR | 2-3 | 1899-12-31 | [9 empty] | 70 | 70% altered/silicified (3) hornblende diorite
[6 empty] | QVN | [14 empty] | 30 | 30% vein quartz
100 | 105 | 30.48 | 32 |  |  | DIO | MG | LT-MD | OR | 2-3 | 1 | [9 empty] | 90 | 90% altered/silicified (2) hornblende diorite
[6 empty] | QVN | [14 empty] | 10 | 10% vein quartz
105 | 110 | 32 | 33.53 |  |  | DIO | MG | MD | OR | 2-3 | 1 | [9 empty] | 95 | 95% altered/silicified (1-2) hornblende diorite
[6 empty] | QVN | [14 empty] | 5 | 5% vein quartz
110 | 115 | 33.53 | 35.05 |  |  | DIO | MG | MD | OR | 2-3 | 1 | [9 empty] | 95 | 95% altered/silicified (1) hornblende diorite with carbonate coating
[6 empty] | QVN | [14 empty] | 5 | 5% possible vein quartz
115 | 120 | 35.05 | 36.58 |  |  | DIO | MG | LT-MD | OR | 2-3 | 1 | [9 empty] | 80 | 80% altered/silicified (2-3) hornblende diorite
[6 empty] | QVN | [14 empty] | 20 | 15-20% vein quartz
120 | 125 | 36.58 | 38.1 |  |  | DIO | MG | LT-MD | OR | 2-3 | 1 | [9 empty] | 100 | 100% altered/silicified (2-3) hornblende diorite
5% possible vein quartz
125 | 130 | 38.1 | 39.62 |  |  | DIO | MG | MD | OR | 3 | 1 | [9 empty] | 95 | 95% altered/silicified (1) hornblende diorite
[6 empty] | QVN | [14 empty] | 5 | 5% vein quartz with trace disseminated pyrite
130 | 135 | 39.62 | 41.15 |  |  | DIO | MG | LT-MD | OR | 2-3 | 1 |  |  |  | 1 | [5 empty] | 95 | 95% altered/silicified (2) hornblende diorite with pyrite
[6 empty] | QVN | [14 empty] | 5 | 5% vein quartz, trace disseminated pyrite
135 | 140 | 41.15 | 42.67 |  |  | DIO | MG | MD | OR | 3 | 1-2 |  |  |  | 0 | [5 empty] | 95 | 95% altered hornblende diorite, 5% possible vein quartz
[6 empty] | QVN | [14 empty] | 5
140 | 145 | 42.67 | 44.2 |  |  | DIO | MG | MD | OR | 3 | 1-2 |  |  |  | 0 | [5 empty] | 95 | 95% altered hornblende diorite, 5% possible vein quartz
[6 empty] | QVN | [14 empty] | 5
145 | 150 | 44.2 | 45.72 |  |  | DIO | MG | MD | OR | 3 | 1 |  |  |  | 1 | [5 empty] | 80 | 80% altered/silicified (1) hornblende diorite with trace pyrite
[6 empty] | DIO |  | LT | BL |  | 1-2 | 2-3 |  |  | 1 | [5 empty] | 20 | 20% bleached, silicified, with trace pyrite
150 | 155 | 45.72 | 47.24 |  |  | DIO | MG | MD | OR | 3 | 1 |  |  |  | 1 | [5 empty] | 85 | 85% altered/silicified (1) hornblende diorite with trace pyrite
[6 empty] | DIO |  | LT | BL |  | 1-2 | 2-3 |  |  | 1 | [5 empty] | 15 | 15% bleached, silicified, with trace pyrite
155 | 160 | 47.24 | 48.77 |  |  | DIO | MG | LT-MD | OR | 2-3 | 1-2 |  |  |  | 1 | [5 empty] | 90 | 90% altered/silicified (2-3) hornblende diorite with trace pyrite, 10% vein quartz
[6 empty] | QVN | [14 empty] | 10
160 | 165 | 48.77 | 50.29 |  |  | DIO | MG | LT | OR | 2 | 1-2 |  |  |  | 1 | [5 empty] | 95 | 95% altered/silicified (1) hornblende diorite with disseminated py
[6 empty] | QVN | [8 empty] | 1 | [5 empty] | 5 | 5% vein quartz with trace pyrite
165 | 170 | 50.29 | 51.82 |  |  | DIO | MG | LT-MD | OR |  | 2 |  |  |  | 0 | [5 empty] | 90 | 90% altered/silicified (3) hornblende diorite, 5% bleached, silicified rock with trace pyrite, 5% vein quartz
[6 empty] | QVN | [8 empty] | 1 | [5 empty] | 10
170 | 175 | 51.82 | 53.34 |  |  | DIO | MG | LT-MD | OR |  | 2 |  |  |  | 0 | [5 empty] | 95 | 95% altered/silicified (3) hornblende diorite, 5% bleached, silicified rock with trace pyrite
[6 empty] | QVN | [8 empty] | 1 | [5 empty] | 5
175 | 180 | 53.34 | 54.86 |  |  | DIO | MG | MD | OR | 3 | 2 |  |  |  | 1 | [5 empty] | 100 | 100% altered/silicified (1) hornblende diorite with trace bleached chips
180 | 185 | 54.86 | 56.39 |  |  | DIO | MG | MD | OR |  | 2 |  |  |  | 1 | [5 empty] | 100 | 100% altered/silicified (1) hornblende diorite with trace bleached chips
185 | 190 | 56.39 | 57.91 |  |  | DIO | MG | MD | OR | 3 | 2 | [9 empty] | 100 | "Dirty interval": 100% altered/silicified (2) hornblende diorite with trace vein quartz
190 | 195 | 57.91 | 59.44 |  |  | DIO | MG | LT-MD | OR | 2-3 | 2-3 |  |  |  | 1 | [5 empty] | 80 | H2O saturated interval: chip recovery good, 80% altered/silicified (2-3) hornblende diorite with trace pyrite, 15-20% vein quartz
[6 empty] | QVN | [14 empty] | 20
195 | 200 | 59.44 | 61 |  |  | DIO | MG | LT-MD | OR | 2-3 | 2-3 |  |  |  | 1 | [5 empty] | 95 | 90-95% altered hornblende diorite with magnetite and hematite staining, 5-10% vein quartz
[6 empty] | QVN | [14 empty] | 5
EOH @ 200', 61.00m

## Sample
Hole: RCH-12-20 | [8 empty] | Date: July 3, 2012
From (ft) | To (ft) | From (m) | To (m) | Interval (m) | Sample Number | Batch | Au (g/t) | Ag (g/t) | As (ppm) | Comments
20 | 25 | 6.1 | 7.62 | 1.52 | M652943 | 20
25 | 30 | 7.62 | 9.14 | 1.52 | M652944 | 20
30 | 35 | 9.14 | 10.67 | 1.53 | M652945 | 20
35 | 40 | 10.67 | 12.19 | 1.52 | M652946 | 20
40 | 45 | 12.19 | 13.72 | 1.53 | M652947 | 20
45 | 50 | 13.72 | 15.24 | 1.52 | M652948 | 20
[5 empty] | M652949 | 20 |  |  |  | Blank
50 | 55 | 15.24 | 16.76 | 1.52 | M652950 | 20
55 | 60 | 16.76 | 18.29 | 1.53 | M652951 | 20
60 | 65 | 18.29 | 19.81 | 1.52 | M652952 | 20
65 | 70 | 19.81 | 21.34 | 1.53 | M652953 | 20
70 | 75 | 21.34 | 22.86 | 1.52 | M652954 | 20
75 | 80 | 22.86 | 24.38 | 1.52 | M652955 | 20
80 | 85 | 24.38 | 25.91 | 1.53 | M652956 | 20
85 | 90 | 25.91 | 27.43 | 1.52 | M652957 | 20
90 | 95 | 27.43 | 28.96 | 1.53 | M652958 | 20
[5 empty] | M652959 | 20 |  |  |  | ML-2 Standard
95 | 100 | 28.96 | 30.48 | 1.52 | M652960 | 20
100 | 105 | 30.48 | 32 | 1.52 | M652961 | 20
105 | 110 | 32 | 33.53 | 1.53 | M652962 | 20
110 | 115 | 33.53 | 35.05 | 1.52 | M652963 | 20
115 | 120 | 35.05 | 36.58 | 1.53 | M652964 | 20
120 | 125 | 36.58 | 38.1 | 1.52 | M652965 | 20
125 | 130 | 38.1 | 39.62 | 1.52 | M652966 | 20
130 | 135 | 39.62 | 41.15 | 1.53 | M652967 | 20
135 | 140 | 41.15 | 42.67 | 1.52 | M652968 | 20
[5 empty] | M652969 | 20 |  |  |  | Blank
140 | 145 | 42.67 | 44.2 | 1.53 | M652970 | 20
145 | 150 | 44.2 | 45.72 | 1.52 | M652971 | 20
150 | 155 | 45.72 | 47.24 | 1.52 | M652972 | 20
155 | 160 | 47.24 | 48.77 | 1.53 | M652973 | 20
160 | 165 | 48.77 | 50.29 | 1.52 | M652974 | 20
165 | 170 | 50.29 | 51.82 | 1.53 | M652975 | 20
170 | 175 | 51.82 | 53.34 | 1.52 | M652976 | 20
175 | 180 | 53.34 | 54.86 | 1.52 | M652977 | 20
180 | 185 | 54.86 | 56.39 | 1.53 | M652978 | 20
[5 empty] | M652979 | 20 |  |  |  | ML-5 Standard
185 | 190 | 56.39 | 57.91 | 1.52 | M652980 | 20
190 | 195 | 57.91 | 59.44 | 1.53 | M652981 | 20
195 | 200 | 59.44 | 61 | 1.56 | M652982 | 20
EOH @ 61.00m, 200 feet

## Batch
| Sample Number | QA-QC Sample Type | Hole Number | Sample Wt. (kg)
1 | M652943 |  | RCH-12-20
2 | M652944 |  | RCH-12-20
3 | M652945 |  | RCH-12-20
4 | M652946 |  | RCH-12-20
5 | M652947 |  | RCH-12-20
6 | M652948 |  | RCH-12-20
7 | M652949 | Blank | RCH-12-20
8 | M652950 |  | RCH-12-20
9 | M652951 |  | RCH-12-20
10 | M652952 |  | RCH-12-20
11 | M652953 |  | RCH-12-20
12 | M652954 |  | RCH-12-20
13 | M652955 |  | RCH-12-20
14 | M652956 |  | RCH-12-20
15 | M652957 |  | RCH-12-20
16 | M652958 |  | RCH-12-20
17 | M652959 | ML-2 Standard | RCH-12-20
18 | M652960 |  | RCH-12-20
19 | M652961 |  | RCH-12-20
20 | M652962 |  | RCH-12-20
21 | M652963 |  | RCH-12-20
22 | M652964 |  | RCH-12-20
23 | M652965 |  | RCH-12-20
24 | M652966 |  | RCH-12-20
25 | M652967 |  | RCH-12-20
26 | M652968 |  | RCH-12-20
27 | M652969 | Blank | RCH-12-20
28 | M652970 |  | RCH-12-20
29 | M652971 |  | RCH-12-20
30 | M652972 |  | RCH-12-20
31 | M652973 |  | RCH-12-20
32 | M652974 |  | RCH-12-20
33 | M652975 |  | RCH-12-20
34 | M652976 |  | RCH-12-20
35 | M652977 |  | RCH-12-20
36 | M652978 |  | RCH-12-20
MUST INCLUDE: 2 STANDARDS, 2 BLANKS, 1 1/4 DUPLICATE, 1 COARSE REJECT DUPLICATE
| M652979 | ML-5 Standard | RCH-12-20
| M652980 |  | RCH-12-20
| M652981 |  | RCH-12-20
| M652982 |  | RCH-12-20

## Sample Shipment
Batch: RCH-12-20 Area: RC ID Colour: Green Weight: kg / lbs
SAMPLE SHIPMENT LOG | Bag # | From (sample #) | To (sample #) | Total # samples | ID #
| 1 | M652943 | M652945 | 3 | 26841 | Note: when using this template, all you have to change is the FIRST sample number in the "From (sample #)" column, and the number of samples for EACH bag under the "Total # Samples" column. The table will update itself. If your sample numbers don’t start with L, change the letter in column S of this spreadsheet. Dont adjust anything in column Q or R of this spreadsheet. | 652943 | 652945 | M
| 2 | M652946 | M652948 | 3 | 26842 |  | 652946 | 652948 | M
| 3 | M652949 | M652951 | 3 | 26843 |  | 652949 | 652951 | M
| 4 | M652952 | M652954 | 3 | 26844 |  | 652952 | 652954 | M
| 5 | M652955 | M652957 | 3 | 26845 |  | 652955 | 652957 | M
| 6 | M652958 | M652961 | 4 | 26846 |  | 652958 | 652961 | M
| 7 | M652962 | M652964 | 3 | 26847 |  | 652962 | 652964 | M
| 8 | M652965 | M652967 | 3 | 26848 |  | 652965 | 652967 | M
| 9 | M652968 | M652970 | 3 | 26849 |  | 652968 | 652970 | M
| 10 | M652971 | M652973 | 3 | 26850 |  | 652971 | 652973 | M
| 11 | M652974 | M652976 | 3 | 26851 |  | 652974 | 652976 | M
| 12 | M652977 | M652980 | 4 | 26852 |  | 652977 | 652980 | M
| 13 | M652981 | M652982 | 2 | 26853 |  | 652981 | 652982 | M
[7 empty] | 652983 | 652982 | M
[7 empty] | 652983 | 652982 | M
[7 empty] | 652983 | 652982 | M
[7 empty] | 652983 | 652982 | M
[7 empty] | 652983 | 652982 | M
[7 empty] | 652983 | 652982 | M
[7 empty] | 652983 | 652982 | M