## RC Log
|  | Project ___RC Drilling______________ | [5 empty] | Property ________Dade__________ | [13 empty] | Zone ___Minto (Jimmy)____
Northing: |  |  | Dip: | -45 |  | Drilling Dates: |  |  | July 6 | [5 empty] | Comments:
Easting: |  |  | Diameter: 3" |  |  |  |  | to | July 6
Azimuth: | 130 |  | Depth: | 56.39m, 185 feet
|  | Hole______RCH-12-24____________ | [5 empty] | Logger Name ___G. Wolff/L. Flavelle___ | [13 empty] | Date ______July 7, 2012__________
INTERVAL |  |  |  | Magnetic Susceptibility | LITHOLOGY |  |  |  |  | ALTERATION |  |  |  |  | MINERALS | [6 empty] | DESCRIPTION
From (ft) | To (ft) | From (m) | To (m) |  | Unit | Rock Type | Grain Size | Shade | Colour | Oxidation | Argillic | Propylitic | Phyllic | Potassic | Py | Po | As | Gn | Cp | Sp
65 | 70 | 19.81 | 21.34 |  |  | DIO | MG | MD | GY | [5 empty] | 1 | [5 empty] | 30 | Poor recovery: 30% fresh hornblende diorite
[6 empty] | QVN | FG | LT | OR | 2 | [10 empty] | 70 | 70% quartz vein, magnetite staining
70 | 75 | 21.34 | 22.86 |  |  | DIO | MG | MD | GY | [5 empty] | 1 | [5 empty] | 30 | Better recovery: 30% fresh hornblende diorite
[6 empty] | QVN | FG | LT | OR | 2 | [10 empty] | 70 | 70% quartz vein, magnetite staining
75 | 80 | 22.86 | 24.38 |  |  | DIO | MG | LT-MD | OR | 2 | 1-2 | [9 empty] | 100 | 100% altered/silicified (4) hornblende diorite
80 | 85 | 24.38 | 25.91 |  |  | DIO | MG | LT | OR | 2 | [10 empty] | 100 | 80% altered/silicified (4) hornblende diorite
[8 empty] | MD | GY | [12 empty] | 20% fresh hornblende diorite
85 | 90 | 25.91 | 27.43 |  |  | DIO | MG | LT | YW | 1-2 | [10 empty] | 100 | 100% altered/silicified (4) hornblende diorite
[8 empty] | MD | OR | 3 | [11 empty] | Trace fresh hornblende diorite
90 | 95 | 27.43 | 28.96 |  |  | DIO | MG | MD | CR-OR | 2-3 | 2 | [9 empty] | 100 | Poor recovery: 100% altered/silicified (3-4)
hornblende diorite, clay-coated
95 | 100 | 28.96 | 30.48 |  |  | DIO | MG | MD | CR-OR | 2-3 | 2 | [9 empty] | 100 | 95% altered/silicified (3-4) hornblende diorite, clay-coated
5% unaltered hornblende diorite with limonite staining
100 | 105 | 30.48 | 32 |  |  | DIO | MG | LT | OR | 1-2 |  |  |  |  | 1 | [5 empty] | 100 | 100% altered/silicified (3-4) hornblende diorite
105 | 110 | 32 | 33.53 |  |  | DIO | MG | MD | YW | 2-3 | [10 empty] | 100 | 90% altered/silicified (4) hornblende diorite
[8 empty] | MD | GY | 2 | [11 empty] | 10% unaltered hornblende diorite, limonite stain
110 | 115 | 33.53 | 35.05 |  |  | DIO | MG | MD | YW | 2 | 1-2 | [9 empty] | 100 | 80% altered/silicified (3-4) hornblende diorite
[8 empty] | DK | GY | 2 | [11 empty] | 20% unaltered hornblende diorite, limonite stain
115 | 120 | 35.05 | 36.58 |  |  | DIO | MG | LT | OR | 2-3 | [10 empty] | 100 | 80% altered/silicified (4) hornblende diorite
[8 empty] | MD | GY | 1-2 | 3 | [10 empty] | 10% unaltered, 10% silicified and argillic altered diorite
120 | 125 | 36.58 | 38.1 |  |  | DIO | MG | LT | OR | 2-3 | 1 | [9 empty] | 100 | Best recovery: 100% altered/silicified (1-4)
hornblende diorite
125 | 130 | 38.1 | 39.62 |  |  | DIO | MG | LT-MD | OR | 2-3 | 2 | [9 empty] | 95 | 95% altered/silicified (2-4) hornblende diorite with magnetite on surfaces
[6 empty] | QVN | [14 empty] | 5 | 5% vein quartz
130 | 135 | 39.62 | 41.15 |  |  | DIO | MG | MD | OR | 3 | 1-2 | [9 empty] | 100 | 100% altered/silicified (1-2) hornblende diorite.
Hematite and magnetite. Trace vein quartz.
135 | 140 | 41.15 | 42.67 |  |  | DIO | MG | LT-MD | OR | 2-3 | 1 |  |  |  | 1 | [5 empty] | 100 | 100% altered/silicified (1-3) hornblende diorite.
Clay present.
140 | 145 | 42.67 | 44.2 |  |  | DIO | MG | MD | OR | 3 | [10 empty] | 100 | 100% clay.
145 | 150 | 44.2 | 45.72 |  |  | DIO | MG | LT-MD | OR | 2-3 | 1-2 | [9 empty] | 100 | 100% altered/silicified (2-3) hornblende diorite
150 | 155 | 45.72 | 47.24 |  |  | DIO | MG | LT-MD | OR | 2-3 |  |  |  |  | 1? | [5 empty] | 95 | 95% altered/silicified (4) hornblende diorite. Slight carbonate coating.
[6 empty] | QVN | [14 empty] | 5 | 5% possible vein quartz.
155 | 160 | 47.24 | 48.77 |  |  | DIO | MG | LT-MD | OR | 2-3 |  |  |  |  | 1? | [5 empty] | 95 | 95% altered/silicified (4) hornblende diorite. Slight carbonate coating.
[6 empty] | QVN | [14 empty] | 5 | 5% possible vein quartz.
160 | 165 | 48.77 | 50.29 |  |  | DIO | MG | LT | YW-BN | 1 | 1-2 | [9 empty] | 100 | 100% altered/silicified (4) hornblende diorite.
165 | 170 | 50.29 | 51.82 |  |  | DIO | MG | LT | YW-BN | 1 | 1-2 | [9 empty] | 95 | 95% altered/silicified (4) hornblende diorite.
[6 empty] | QVN | [14 empty] | 5 | 5% vein quartz.
170 | 175 | 51.82 | 53.34 |  |  | DIO | MG | LT | YW | 2 | 2-3 |  |  |  | 1 | [5 empty] | 85 | 85% altered/silicified (2-3) hornblende diorite, trace fresh (with pyrite).
[6 empty] | QVN | [8 empty] | 1 | [5 empty] | 15 | 15% vein quartz.
175 | 180 | 53.34 | 54.86 |  |  | DIO | MG | LT | YW | 2 | 2-3 |  |  |  | 1 | [5 empty] | 85 | 85% altered/silicified (2-3) hornblende diorite, trace fresh (with pyrite).
[6 empty] | QVN | [8 empty] | 1 | [5 empty] | 15 | 15% vein quartz.
180 | 185 | 54.86 | 56.39 |  |  | DIO | MG | LT | OR | 2 | 2 |  |  |  | 1 | [5 empty] | 70 | 70% altered/silicified (3) hornblende diorite
[6 empty] | QVN | [8 empty] | 1? | [5 empty] | 30 | 20% vein quartz, 10% possible vein quartz
EOH @ 185', 56.39m

## Sample
Hole: RCH-12-24 | [8 empty] | Date: July 7, 2012
From (ft) | To (ft) | From (m) | To (m) | Interval (m) | Sample Number | Batch | Au (g/t) | Ag (g/t) | As (ppm) | Comments
65 | 70 | 19.81 | 21.34 | 1.53 | M653098 | 24
70 | 75 | 21.34 | 22.86 | 1.52 | M653099 | 24
75 | 80 | 22.86 | 24.38 | 1.52 | M653100 | 24
80 | 85 | 24.38 | 25.91 | 1.53 | M653101 | 24
[5 empty] | M653102 | 24 |  |  |  | ML-2 STANDARD
85 | 90 | 25.91 | 27.43 | 1.52 | M653103 | 24
90 | 95 | 27.43 | 28.96 | 1.53 | M653104 | 24
95 | 100 | 28.96 | 30.48 | 1.52 | M653105 | 24
100 | 105 | 30.48 | 32 | 1.52 | M653106 | 24
105 | 110 | 32 | 33.53 | 1.53 | M653107 | 24
110 | 115 | 33.53 | 35.05 | 1.52 | M653108 | 24
115 | 120 | 35.05 | 36.58 | 1.53 | M653109 | 24
120 | 125 | 36.58 | 38.1 | 1.52 | M653110 | 24
125 | 130 | 38.1 | 39.62 | 1.52 | M653111 | 24
[5 empty] | M653112 | 24 |  |  |  | BLANK
130 | 135 | 39.62 | 41.15 | 1.53 | M653113 | 24
135 | 140 | 41.15 | 42.67 | 1.52 | M653114 | 24
140 | 145 | 42.67 | 44.2 | 1.53 | M653115 | 24
145 | 150 | 44.2 | 45.72 | 1.52 | M653116 | 24
150 | 155 | 45.72 | 47.24 | 1.52 | M653117 | 24
155 | 160 | 47.24 | 48.77 | 1.53 | M653118 | 24
160 | 165 | 48.77 | 50.29 | 1.52 | M653119 | 24
165 | 170 | 50.29 | 51.82 | 1.53 | M653120 | 24
170 | 175 | 51.82 | 53.34 | 1.52 | M653121 | 24
[5 empty] | M653122 | 24 |  |  |  | ML-5 STANDARD
175 | 180 | 53.34 | 54.86 | 1.52 | M653123 | 24
180 | 185 | 54.86 | 56.39 | 1.53 | M653124 | 24
[5 empty] | M653125 | 24 |  |  |  | BLANK
EOH @ 56.39m, 185 feet

## Batch
| Sample Number | QA-QC Sample Type | Hole Number | Sample Wt. (kg)
1 | M653098 |  | RCH-12-24
2 | M653099 |  | RCH-12-24
3 | M653100 |  | RCH-12-24
4 | M653101 | ML-2 Standard | RCH-12-24
5 | M653102 |  | RCH-12-24
6 | M653103 |  | RCH-12-24
7 | M653104 |  | RCH-12-24
8 | M653105 |  | RCH-12-24
9 | M653106 |  | RCH-12-24
10 | M653107 |  | RCH-12-24
11 | M653108 |  | RCH-12-24
12 | M653109 |  | RCH-12-24
13 | M653110 |  | RCH-12-24
14 | M653111 |  | RCH-12-24
15 | M653112 | Blank | RCH-12-24
16 | M653113 |  | RCH-12-24
17 | M653114 |  | RCH-12-24
18 | M653115 |  | RCH-12-24
19 | M653116 |  | RCH-12-24
20 | M653117 |  | RCH-12-24
21 | M653118 |  | RCH-12-24
22 | M653119 |  | RCH-12-24
23 | M653120 |  | RCH-12-24
24 | M653121 |  | RCH-12-24
25 | M653122 | ML-5 Standard | RCH-12-24
26 | M653123 |  | RCH-12-24
27 | M653124 |  | RCH-12-24
28 | M653125 | Blank | RCH-12-24
29
30
31
32
33
34
35
36
MUST INCLUDE: 2 STANDARDS, 2 BLANKS, 1 1/4 DUPLICATE, 1 COARSE REJECT DUPLICATE

## Sample Shipment
Batch: RCH-12-24 Area: RC ID Colour: Orange Weight: kg / lbs
SAMPLE SHIPMENT LOG | Bag # | From (sample #) | To (sample #) | Total # samples | ID #
| 1 | M653098 | M653100 | 3 | 26892 | Note: when using this template, all you have to change is the FIRST sample number in the "From (sample #)" column, and the number of samples for EACH bag under the "Total # Samples" column. The table will update itself. If your sample numbers don’t start with L, change the letter in column S of this spreadsheet. Dont adjust anything in column Q or R of this spreadsheet. | 653098 | 653100 | M
| 2 | M653101 | M653104 | 4 | 26893 |  | 653101 | 653104 | M
| 3 | M653105 | M653107 | 3 | 26894 |  | 653105 | 653107 | M
| 4 | M653108 | M653110 | 3 | 26895 |  | 653108 | 653110 | M
| 5 | M653111 | M653113 | 3 | 26896 |  | 653111 | 653113 | M
| 6 | M653114 | M653116 | 3 | 26897 |  | 653114 | 653116 | M
| 7 | M653117 | M653119 | 3 | 26898 |  | 653117 | 653119 | M
| 8 | M653120 | M653123 | 4 | 26899 |  | 653120 | 653123 | M
| 9 | M653124 | M653125 | 2 | 26900 |  | 653124 | 653125 | M
[7 empty] | 653126 | 653125 | M
[7 empty] | 653126 | 653125 | M
[7 empty] | 653126 | 653125 | M
[7 empty] | 653126 | 653125 | M
[7 empty] | 653126 | 653125 | M
[7 empty] | 653126 | 653125 | M
[7 empty] | 653126 | 653125 | M
[7 empty] | 653126 | 653125 | M
[7 empty] | 653126 | 653125 | M
[7 empty] | 653126 | 653125 | M
[7 empty] | 653126 | 653125 | M