## Sheet1
Appendix 3.3.2 - Geochemistry
Project | DDH Number | Sample Number | From (m) | To (m) | Cu_ppm | Pb_ppm | Zn_ppm | Ag_ppm | Mn_ppm | Cd_ppm | Ba_ppm
FX | DDH-80-1 | DDH-80-1-056 | 62 | 63 |  | 520 | 2800 | 2.6 | 180 | 30 | 1950
FX | DDH-80-1 | DDH-80-1-068 | 77 | 78 |  | 14 | 205 | 0.2 | 230 | 2 | 790
FX | DDH-80-1 | DDH-80-1-067 | 76 | 77 |  | 33 | 200 | 0.8 | 110 | 1.6 | 2480
FX | DDH-80-1 | DDH-80-1-066 | 75 | 76 |  | 23 | 280 | 0.6 | 300 | 3.5 | 2130
FX | DDH-80-1 | DDH-80-1-065 | 74 | 75 |  | 108 | 630 | 0.8 | 200 | 7.2 | 2520
FX | DDH-80-1 | DDH-80-1-064 | 73 | 74 |  | 91 | 183 | 0.6 | 655 | 1.6 | 2280
FX | DDH-80-1 | DDH-80-1-063 | 72 | 73 |  | 304 | 915 | 1.5 | 160 | 11 | 2150
FX | DDH-80-1 | DDH-80-1-062 | 71 | 72 |  | 46 | 370 | 0.7 | 145 | 4.4 | 2440
FX | DDH-80-1 | DDH-80-1-060 | 66 | 70 |  | 38 | 240 | 1 | 140 | 3.1 | 2140
FX | DDH-80-1 | DDH-80-1-046 | 52 | 53 |  | 1140 | 2400 | 2.7 | 215 | 24 | 2280
FX | DDH-80-1 | DDH-80-1-057 | 63 | 64 |  | 193 | 560 | 1.2 | 260 | 6.8 | 1920
FX | DDH-80-1 | DDH-80-1-071 | 80 | 85 |  | 18 | 216 | 0.6 | 195 | 0.9 | 1960
FX | DDH-80-1 | DDH-80-1-055 | 61 | 62 |  | 2600 | 19000 | 10 | 210 | 100 | 1660
FX | DDH-80-1 | DDH-80-1-054 | 60 | 61 |  | 373 | 780 | 0.6 | 260 | 5.1 | 1160
FX | DDH-80-1 | DDH-80-1-053 | 59 | 60 |  | 590 | 1000 | 1 | 350 | 11 | 1180
FX | DDH-80-1 | DDH-80-1-052 | 58 | 59 |  | 570 | 560 | 1.2 | 355 | 6.9 | 1010
FX | DDH-80-1 | DDH-80-1-051 | 57 | 58 |  | 520 | 4700 | 3.2 | 250 | 46 | 1860
FX | DDH-80-1 | DDH-80-1-050 | 56 | 57 |  | 960 | 10500 | 5.8 | 235 | 100 | 1970
FX | DDH-80-1 | DDH-80-1-049 | 55 | 56 |  | 490 | 270 | 1.4 | 390 | 2.3 | 1320
FX | DDH-80-1 | DDH-80-1-048 | 54 | 55 |  | 1550 | 220 | 2.2 | 510 | 1.3 | 1000
FX | DDH-80-1 | DDH-80-1-047 | 53 | 54 |  | 700 | 3500 | 2.8 | 380 | 39 | 1750
FX | DDH-80-1 | DDH-80-1-058 | 64 | 65 |  | 74 | 240 | 1.2 | 170 | 3.2 | 2100
FX | DDH-80-1 | DDH-80-1-080 | 125 | 130 |  | 19 | 167 | 0.3 | 175 | 0.5 | 1850
FX | DDH-80-1 | DDH-80-1-001 | 7 | 8 |  | 640 | 1250 | 1.8 | 200 | 17 | 2890
FX | DDH-80-1 | DDH-80-1-090 | 175 | 179.8 |  | 20 | 173 | 0.2 | 180 | 0.4 | 1820
FX | DDH-80-1 | DDH-80-1-089 | 170 | 175 |  | 23 | 191 | 0.2 | 175 | 0.7 | 2010
FX | DDH-80-1 | DDH-80-1-088 | 165 | 170 |  | 24 | 204 | 0.2 | 145 | 0.7 | 2030
FX | DDH-80-1 | DDH-80-1-087 | 160 | 165 |  | 25 | 204 | 0.2 | 195 | 0.9 | 2010
FX | DDH-80-1 | DDH-80-1-086 | 155 | 160 |  | 20 | 188 | 0.2 | 170 | 0.7 | 1930
FX | DDH-80-1 | DDH-80-1-085 | 150 | 155 |  | 18 | 188 | 0.5 | 190 | 0.6 | 1890
FX | DDH-80-1 | DDH-80-1-084 | 145 | 150 |  | 18 | 186 | 0.2 | 200 | 0.7 | 1840
FX | DDH-80-1 | DDH-80-1-083 | 140 | 145 |  | 18 | 179 | 0.2 | 170 | 0.5 | 1970
FX | DDH-80-1 | DDH-80-1-069 | 78 | 79 |  | 12 | 154 | 0.4 | 160 | 0.9 | 1780
FX | DDH-80-1 | DDH-80-1-081 | 130 | 135 |  | 19 | 174 | 0.4 | 190 | 0.4 | 1870
FX | DDH-80-1 | DDH-80-1-070 | 79 | 80 |  | 19 | 174 | 0.4 | 95 | 0.7 | 2510
FX | DDH-80-1 | DDH-80-1-079 | 120 | 125 |  | 19 | 170 | 0.2 | 185 | 0.6 | 1930
FX | DDH-80-1 | DDH-80-1-078 | 115 | 120 |  | 21 | 190 | 0.5 | 190 | 0.5 | 1830
FX | DDH-80-1 | DDH-80-1-077 | 110 | 115 |  | 19 | 166 | 0.4 | 200 | 0.4 | 1860
FX | DDH-80-1 | DDH-80-1-076 | 105 | 110 |  | 20 | 176 | 0.4 | 295 | 0.3 | 1820
FX | DDH-80-1 | DDH-80-1-075 | 100 | 105 |  | 20 | 167 | 0.5 | 180 | 0.4 | 1750
FX | DDH-80-1 | DDH-80-1-074 | 95 | 100 |  | 20 | 161 | 0.2 | 190 | 0.2 | 1800
FX | DDH-80-1 | DDH-80-1-073 | 90 | 95 |  | 19 | 155 | 0.2 | 205 | 0.5 | 1750
FX | DDH-80-1 | DDH-80-1-072 | 85 | 90 |  | 18 | 174 | 0.2 | 180 | 0.5 | 1860
FX | DDH-80-1 | DDH-80-1-059 | 65 | 66 |  | 33 | 340 | 1 | 160 | 4.9 | 2190
FX | DDH-80-1 | DDH-80-1-082 | 135 | 140 |  | 19 | 178 | 0.2 | 180 | 0.6 | 1920
FX | DDH-80-1 | DDH-80-1-045 | 51 | 52 |  | 380 | 900 | 2 | 320 | 12 | 1740
FX | DDH-80-1 | DDH-80-1-022 | 28 | 29 |  | 730 | 1440 | 1.9 | 200 | 17 | 1330
FX | DDH-80-1 | DDH-80-1-021 | 27 | 28 |  | 340 | 2130 | 1.4 | 155 | 19 | 1820
FX | DDH-80-1 | DDH-80-1-020 | 26 | 27 |  | 370 | 2910 | 2.2 | 165 | 27 | 1860
FX | DDH-80-1 | DDH-80-1-019 | 25 | 26 |  | 670 | 3750 | 2.4 | 180 | 34 | 1900
FX | DDH-80-1 | DDH-80-1-018 | 24 | 25 |  | 665 | 1520 | 1.9 | 155 | 17 | 1800
FX | DDH-80-1 | DDH-80-1-017 | 23 | 24 |  | 260 | 1400 | 1.6 | 205 | 15 | 1730
FX | DDH-80-1 | DDH-80-1-016 | 22 | 23 |  | 225 | 460 | 1.5 | 380 | 3.4 | 1410
FX | DDH-80-1 | DDH-80-1-015 | 21 | 22 |  | 560 | 640 | 0.8 | 325 | 6.5 | 1210
FX | DDH-80-1 | DDH-80-1-014 | 20 | 21 |  | 550 | 710 | 2 | 380 | 7.5 | 1440
FX | DDH-80-1 | DDH-80-1-023 | 29 | 30 |  | 330 | 920 | 1 | 250 | 11 | 1610
FX | DDH-80-1 | DDH-80-1-012 | 18 | 19 |  | 375 | 310 | 1.4 | 500 | 2 | 1070
FX | DDH-80-1 | DDH-80-1-011 | 17 | 18 |  | 450 | 1960 | 3.4 | 490 | 54 | 1490
FX | DDH-80-1 | DDH-80-1-010 | 16 | 17 |  | 440 | 134 | 2 | 340 | 17 | 1540
FX | DDH-80-1 | DDH-80-1-061 | 70 | 71 |  | 63 | 710 | 1 | 160 | 8 | 2330
FX | DDH-80-1 | DDH-80-1-008 | 14 | 15 |  | 1040 | 7450 | 2.8 | 320 | 64 | 1710
FX | DDH-80-1 | DDH-80-1-007 | 13 | 14 |  | 240 | 510 | 0.8 | 265 | 4.8 | 1870
FX | DDH-80-1 | DDH-80-1-006 | 12 | 13 |  | 1020 | 11200 | 3.3 | 150 | 91 | 2150
FX | DDH-80-1 | DDH-80-1-005 | 11 | 12 |  | 565 | 385 | 1.8 | 225 | 40 | 2120
FX | DDH-80-1 | DDH-80-1-004 | 10 | 11 |  | 215 | 330 | 1 | 190 | 3 | 2250
FX | DDH-80-1 | DDH-80-1-003 | 9 | 10 |  | 590 | 7000 | 3 | 145 | 60 | 2480
FX | DDH-80-1 | DDH-80-1-002 | 8 | 9 |  | 550 | 6000 | 2.4 | 255 | 47 | 2480
FX | DDH-80-1 | DDH-80-1-013 | 19 | 20 |  | 380 | 580 | 1.4 | 320 | 7.1 | 1520
FX | DDH-80-1 | DDH-80-1-039 | 45 | 46 |  | 1700 | 15500 | 10 | 200 | 100 | 2150
FX | DDH-80-1 | DDH-80-1-009 | 15 | 16 |  | 173 | 260 | 0.6 | 370 | 2.5 | 1520
FX | DDH-80-1 | DDH-80-1-024 | 30 | 31 |  | 635 | 4000 | 1.7 | 305 | 43 | 1720
FX | DDH-80-1 | DDH-80-1-044 | 50 | 51 |  | 360 | 860 | 1.6 | 295 | 10 | 1870
FX | DDH-80-1 | DDH-80-1-043 | 49 | 50 |  | 240 | 155 | 1.3 | 430 | 0.8 | 1310
FX | DDH-80-1 | DDH-80-1-042 | 48 | 49 |  | 540 | 1850 | 1.6 | 415 | 21 | 1270
FX | DDH-80-1 | DDH-80-1-040 | 46 | 47 |  | 1660 | 12500 | 7.3 | 200 | 100 | 2100
FX | DDH-80-1 | DDH-80-1-038 | 44 | 45 |  | 660 | 2350 | 2.4 | 230 | 29 | 2000
FX | DDH-80-1 | DDH-80-1-037 | 43 | 44 |  | 980 | 6600 | 4.7 | 200 | 93 | 2110
FX | DDH-80-1 | DDH-80-1-036 | 42 | 43 |  | 6800 | 63250 | 19 | 210 | 140 | 2350
FX | DDH-80-1 | DDH-80-1-035 | 41 | 42 |  | 2900 | 6500 | 6.8 | 365 | 100 | 1860
FX | DDH-80-1 | DDH-80-1-034 | 40 | 41 |  | 2500 | 5350 | 5.8 | 280 | 72 | 1900
FX | DDH-80-1 | DDH-80-1-029 | 35 | 36 |  | 1560 | 800 | 2.5 | 435 | 9.3 | 1210
FX | DDH-80-1 | DDH-80-1-025 | 31 | 32 |  | 280 | 740 | 0.8 | 535 | 6.3 | 1370
FX | DDH-80-1 | DDH-80-1-041 | 47 | 48 |  | 1370 | 9000 | 4.6 | 249 | 84 | 1750
FX | DDH-80-1 | DDH-80-1-033 | 39 | 40 |  | 420 | 600 | 3.4 | 405 | 12 | 1770
FX | DDH-80-1 | DDH-80-1-027 | 33 | 34 |  | 380 | 1050 | 1.2 | 475 | 16 | 1420
FX | DDH-80-1 | DDH-80-1-028 | 34 | 35 |  | 1710 | 430 | 2.6 | 470 | 7 | 1130
FX | DDH-80-1 | DDH-80-1-026 | 32 | 33 |  | 182 | 125 | 1 | 680 | 0.3 | 1400
FX | DDH-80-1 | DDH-80-1-030 | 36 | 37 |  | 525 | 500 | 1.9 | 395 | 7.3 | 1510
FX | DDH-80-1 | DDH-80-1-031 | 37 | 38 |  | 505 | 195 | 2.4 | 270 | 2.1 | 1300
FX | DDH-80-1 | DDH-80-1-032 | 38 | 39 |  | 1340 | 4600 | 7.8 | 230 | 78 | 2030
FX | DDH-80-2 | DDH-80-2-041 | 47 | 48 | 780 | 780 | 10000 | 4.4 | 155 | 100 | 2320
FX | DDH-80-2 | DDH-80-2-038 | 44 | 45 | 520 | 520 | 475 | 1 | 225 | 6.4 | 1870
FX | DDH-80-2 | DDH-80-2-042 | 48 | 49 | 620 | 620 | 6900 | 3 | 530 | 99 | 1910
FX | DDH-80-2 | DDH-80-2-039 | 45 | 46 | 480 | 480 | 1075 | 1.3 | 230 | 14 | 1890
FX | DDH-80-2 | DDH-80-2-043 | 49 | 50 | 38 | 1170 | 6700 | 2.8 | 285 | 100 | 1840
FX | DDH-80-2 | DDH-80-2-040 | 46 | 47 | 360 | 360 | 1485 | 1.9 | 180 | 14 | 2050
FX | DDH-80-2 | DDH-80-2-037 | 43 | 44 | 320 | 320 | 425 | 0.6 | 210 | 4.9 | 2090
FX | DDH-80-2 | DDH-80-2-036 | 42 | 43 | 120 | 120 | 755 | 1 | 190 | 8.1 | 2230
FX | DDH-80-2 | DDH-80-2-034 | 40 | 41 | 120 | 120 | 223 | 0.4 | 195 | 1.6 | 2000
FX | DDH-80-2 | DDH-80-2-044 | 50 | 51 | 47 | 1460 | 1490 | 1.5 | 255 | 28 | 1240
FX | DDH-80-2 | DDH-80-2-057 | 63 | 64 | 49 | 40 | 325 | 0.2 | 135 | 1.8 | 2280
FX | DDH-80-2 | DDH-80-2-032 | 38 | 39 | 200 | 200 | 590 | 0.5 | 170 | 5.9 | 2220
FX | DDH-80-2 | DDH-80-2-033 | 39 | 40 | 360 | 360 | 955 | 0.8 | 185 | 10 | 2240
FX | DDH-80-2 | DDH-80-2-035 | 41 | 42 | 100 | 100 | 430 | 0.7 | 195 | 4.8 | 2160
FX | DDH-80-2 | DDH-80-2-045 | 51 | 52 | 36 | 1210 | 2900 | 1.4 | 300 | 48 | 1510
FX | DDH-80-2 | DDH-80-2-046 | 52 | 53 | 46 | 160 | 940 | 0.6 | 260 | 10 | 2280
FX | DDH-80-2 | DDH-80-2-047 | 53 | 54 | 41 | 40 | 245 | 0.2 | 235 | 1.3 | 2690
FX | DDH-80-2 | DDH-80-2-048 | 54 | 55 | 51 | 20 | 258 | 0.2 | 100 | 1.4 | 3060
FX | DDH-80-2 | DDH-80-2-049 | 55 | 56 | 46 | 20 | 259 | 0.2 | 165 | 1.5 | 2420
FX | DDH-80-2 | DDH-80-2-050 | 56 | 57 | 45 | 30 | 277 | 0.2 | 175 | 1.4 | 2510
FX | DDH-80-2 | DDH-80-2-051 | 57 | 58 | 51 | 30 | 358 | 0.2 | 135 | 1.9 | 2380
FX | DDH-80-2 | DDH-80-2-052 | 58 | 59 | 46 | 30 | 266 | 0.2 | 165 | 1.4 | 2370
FX | DDH-80-2 | DDH-80-2-053 | 59 | 60 | 46 | 30 | 280 | 0.3 | 130 | 1.3 | 2310
FX | DDH-80-2 | DDH-80-2-054 | 60 | 61 | 45 | 40 | 312 | 0.3 | 150 | 1.4 | 2240
FX | DDH-80-2 | DDH-80-2-056 | 62 | 63 | 44 | 40 | 213 | 0.3 | 130 | 1 | 1900
FX | DDH-80-2 | DDH-80-2-058 | 64 | 65 | 46 | 20 | 272 | 0.2 | 135 | 1.3 | 2450
FX | DDH-80-2 | DDH-80-2-029 | 35 | 36 | 340 | 340 | 1570 | 1.3 | 210 | 21 | 2020
FX | DDH-80-2 | DDH-80-2-030 | 36 | 37 | 360 | 360 | 1310 | 0.9 | 200 | 13 | 1960
FX | DDH-80-2 | DDH-80-2-055 | 61 | 62 | 40 | 40 | 238 | 0.2 | 165 | 1 | 2060
FX | DDH-80-2 | DDH-80-2-009 | 15 | 16 | 22 | 150 | 212 | 0.4 | 315 | 2 | 1960
FX | DDH-80-2 | DDH-80-2-031 | 37 | 38 | 260 | 260 | 3100 | 1.5 | 195 | 31 | 2210
FX | DDH-80-2 | DDH-80-2-002 | 8 | 9 | 47 | 540 | 2900 | 1.7 | 230 | 34 | 1700
FX | DDH-80-2 | DDH-80-2-003 | 9 | 10 | 29 | 160 | 825 | 0.6 | 275 | 8.6 | 1490
FX | DDH-80-2 | DDH-80-2-004 | 10 | 11 | 31 | 200 | 905 | 0.6 | 210 | 13 | 1740
FX | DDH-80-2 | DDH-80-2-005 | 11 | 12 | 47 | 240 | 222 | 0.8 | 400 | 1.3 | 860
FX | DDH-80-2 | DDH-80-2-006 | 12 | 13 | 33 | 320 | 610 | 0.8 | 330 | 7.9 | 1490
FX | DDH-80-2 | DDH-80-2-008 | 14 | 15 | 69 | 2400 | 13500 | 6.5 | 250 | 100 | 2200
FX | DDH-80-2 | DDH-80-2-010 | 16 | 17 | 44 | 220 | 331 | 0.4 | 270 | 2.4 | 1130
FX | DDH-80-2 | DDH-80-2-011 | 17 | 18 | 41 | 800 | 2400 | 1.5 | 260 | 41 | 1750
FX | DDH-80-2 | DDH-80-2-012 | 18 | 19 | 42 | 440 | 3000 | 2.1 | 215 | 47 | 1910
FX | DDH-80-2 | DDH-80-2-013 | 19 | 20 | 40 | 310 | 1245 | 0.8 | 345 | 17 | 1890
FX | DDH-80-2 | DDH-80-2-014 | 20 | 21 | 36 | 560 | 1050 | 0.9 | 920 | 9.3 | 750
FX | DDH-80-2 | DDH-80-2-015 | 21 | 22 | 33 | 880 | 880 | 1 | 300 | 12 | 1030
FX | DDH-80-2 | DDH-80-2-028 | 34 | 35 | 470 | 470 | 2000 | 1.6 | 195 | 28 | 2090
FX | DDH-80-2 | DDH-80-2-007 | 13 | 14 | 62 | 1080 | 10500 | 4.8 | 185 | 100 | 1840
FX | DDH-80-2 | DDH-80-2-001 | 6.5 | 8 | 79 | 650 | 695 | 0.8 | 320 | 6.1 | 610
FX | DDH-80-2 | DDH-80-2-016 | 22 | 23 | 30 | 1260 | 845 | 1.2 | 410 | 11 | 1480
FX | DDH-80-2 | DDH-80-2-027 | 33 | 34 | 980 | 980 | 3000 | 1.7 | 405 | 42 | 1460
FX | DDH-80-2 | DDH-80-2-026 | 32 | 33 | 780 | 780 | 5100 | 2.9 | 260 | 64 | 2050
FX | DDH-80-2 | DDH-80-2-025 | 31 | 32 | 15140 | 15140 | 79625 | 26 | 310 | 1430 | 3000
FX | DDH-80-2 | DDH-80-2-024 | 30 | 31 | 3600 | 3600 | 28850 | 6 | 170 | 450 | 2350
FX | DDH-80-2 | DDH-80-2-022 | 28 | 29 | 820 | 820 | 4000 | 3 | 195 | 78 | 1960
FX | DDH-80-2 | DDH-80-2-021 | 27 | 28 | 30 | 760 | 330 | 0.3 | 265 | 3.4 | 700
FX | DDH-80-2 | DDH-80-2-020 | 26 | 27 | 29 | 780 | 1910 | 0.8 | 345 | 31 | 1410
FX | DDH-80-2 | DDH-80-2-019 | 25 | 26 | 27 | 270 | 885 | 0.7 | 270 | 7.8 | 1210
FX | DDH-80-2 | DDH-80-2-018 | 24 | 25 | 31 | 2500 | 450 | 1.4 | 650 | 4.8 | 840
FX | DDH-80-2 | DDH-80-2-017 | 23 | 24 | 36 | 1540 | 545 | 1.4 | 425 | 7.4 | 1490
FX | DDH-80-2 | DDH-80-2-023 | 29 | 30 | 790 | 790 | 8600 | 2.8 | 250 | 99 | 1800
FX | DDH-80-3 | DDH-80-3-029 | 49 | 52 | 40 | 20 | 169 | 0.2 | 180 | 0.5 | 1760
FX | DDH-80-3 | DDH-80-3-018 | 24 | 25 | 44 | 40 | 246 | 0.2 | 115 | 1.3 | 2240
FX | DDH-80-3 | DDH-80-3-019 | 25 | 26 | 46 | 20 | 248 | 0.2 | 200 | 1.2 | 2150
FX | DDH-80-3 | DDH-80-3-020 | 26 | 27 | 47 | 20 | 246 | 0.2 | 180 | 1.2 | 2170
FX | DDH-80-3 | DDH-80-3-021 | 27 | 28.5 | 45 | 20 | 233 | 0.2 | 150 | 1 | 2290
FX | DDH-80-3 | DDH-80-3-022 | 28.5 | 31 | 50 | 20 | 308 | 0.2 | 145 | 1.4 | 2330
FX | DDH-80-3 | DDH-80-3-023 | 31 | 34 | 45 | 30 | 281 | 0.2 | 130 | 1.3 | 2340
FX | DDH-80-3 | DDH-80-3-024 | 34 | 37 | 50 | 30 | 252 | 0.2 | 200 | 1 | 2200
FX | DDH-80-3 | DDH-80-3-025 | 37 | 40 | 45 | 20 | 216 | 0.2 | 125 | 0.9 | 2280
FX | DDH-80-3 | DDH-80-3-026 | 40 | 43 | 44 | 20 | 228 | 0.2 | 190 | 0.9 | 1870
FX | DDH-80-3 | DDH-80-3-032 | 58 | 59.9 | 43 | 20 | 176 | 0.2 | 200 | 0.5 | 2190
FX | DDH-80-3 | DDH-80-3-028 | 46 | 49 | 34 | 20 | 148 | 0.2 | 240 | 0.6 | 1320
FX | DDH-80-3 | DDH-80-3-030 | 52 | 55 | 39 | 20 | 176 | 0.2 | 170 | 0.5 | 1700
FX | DDH-80-3 | DDH-80-3-031 | 55 | 58 | 43 | 20 | 181 | 0.2 | 210 | 0.5 | 1770
FX | DDH-80-3 | DDH-80-3-017 | 23 | 24 | 41 | 40 | 248 | 0.3 | 120 | 1.4 | 2190
FX | DDH-80-3 | DDH-80-3-027 | 43 | 46 | 38 | 20 | 158 | 0.2 | 165 | 0.6 | 1680
FX | DDH-80-3 | DDH-80-3-002 | 8 | 9 | 33 | 520 | 3100 | 1.4 | 210 | 34 | 1870
FX | DDH-80-3 | DDH-80-3-016 | 22 | 23 | 41 | 40 | 248 | 0.3 | 120 | 1.4 | 2190
FX | DDH-80-3 | DDH-80-3-001 | 6.6 | 8 | 29 | 850 | 3600 | 2 | 170 | 42 | 1940
FX | DDH-80-3 | DDH-80-3-003 | 9 | 10 | 36 | 400 | 2200 | 1.6 | 215 | 25 | 1810
FX | DDH-80-3 | DDH-80-3-004 | 10 | 11 | 29 | 290 | 500 | 0.4 | 290 | 5.8 | 910
FX | DDH-80-3 | DDH-80-3-005 | 11 | 12 | 30 | 280 | 3100 | 0.7 | 425 | 41 | 870
FX | DDH-80-3 | DDH-80-3-006 | 12 | 13 | 32 | 280 | 1970 | 1.1 | 210 | 20 | 1810
FX | DDH-80-3 | DDH-80-3-007 | 13 | 14 | 35 | 240 | 2350 | 1.4 | 195 | 25 | 2160
FX | DDH-80-3 | DDH-80-3-009 | 15 | 16 | 36 | 90 | 770 | 1.1 | 150 | 9.2 | 2260
FX | DDH-80-3 | DDH-80-3-010 | 16 | 17 | 35 | 50 | 238 | 0.6 | 145 | 2.5 | 2300
FX | DDH-80-3 | DDH-80-3-011 | 17 | 18 | 32 | 120 | 305 | 1 | 125 | 3.4 | 2430
FX | DDH-80-3 | DDH-80-3-012 | 18 | 19 | 40 | 40 | 349 | 0.6 | 120 | 3.8 | 2320
FX | DDH-80-3 | DDH-80-3-013 | 19 | 20 | 40 | 40 | 245 | 0.2 | 160 | 1.5 | 2330
FX | DDH-80-3 | DDH-80-3-014 | 20 | 21 | 42 | 40 | 282 | 0.3 | 120 | 1.7 | 2180
FX | DDH-80-3 | DDH-80-3-008 | 14 | 15 | 35 | 210 | 1525 | 1.3 | 205 | 16 | 2100
FX | DDH-80-3 | DDH-80-3-015 | 21 | 22 | 41 | 30 | 272 | 0.3 | 140 | 1.5 | 2140
FX | DDH-80-4 | DDH-80-4-034 | 56 | 57 |  | 18 | 387
FX | DDH-80-4 | DDH-80-4-043 | 65 | 66 |  | 14 | 670
FX | DDH-80-4 | DDH-80-4-042 | 64 | 65 |  | 16 | 425
FX | DDH-80-4 | DDH-80-4-041 | 63 | 64 |  | 18 | 348
FX | DDH-80-4 | DDH-80-4-040 | 62 | 63 |  | 16 | 362
FX | DDH-80-4 | DDH-80-4-039 | 61 | 62 |  | 16 | 377
FX | DDH-80-4 | DDH-80-4-038 | 60 | 61 |  | 17 | 361
FX | DDH-80-4 | DDH-80-4-037 | 59 | 60 |  | 16 | 570
FX | DDH-80-4 | DDH-80-4-032 | 54 | 55 |  | 18 | 410
FX | DDH-80-4 | DDH-80-4-035 | 57 | 58 |  | 16 | 400
FX | DDH-80-4 | DDH-80-4-033 | 55 | 56 |  | 15 | 410
FX | DDH-80-4 | DDH-80-4-044 | 66 | 67 |  | 17 | 670
FX | DDH-80-4 | DDH-80-4-053 | 75 | 76 |  | 17 | 346
FX | DDH-80-4 | DDH-80-4-036 | 58 | 59 |  | 25 | 343
FX | DDH-80-4 | DDH-80-4-045 | 67 | 68 |  | 25 | 890
FX | DDH-80-4 | DDH-80-4-046 | 68 | 69 |  | 30 | 710
FX | DDH-80-4 | DDH-80-4-047 | 69 | 70 |  | 26 | 550
FX | DDH-80-4 | DDH-80-4-048 | 70 | 71 |  | 24 | 840
FX | DDH-80-4 | DDH-80-4-049 | 71 | 72 |  | 16 | 685
FX | DDH-80-4 | DDH-80-4-050 | 72 | 73 |  | 12 | 278
FX | DDH-80-4 | DDH-80-4-031 | 53 | 54 |  | 16 | 460
FX | DDH-80-4 | DDH-80-4-052 | 74 | 75 |  | 14 | 305
FX | DDH-80-4 | DDH-80-4-021 | 43 | 44 |  | 15 | 178
FX | DDH-80-4 | DDH-80-4-054 | 76 | 77 |  | 18 | 230
FX | DDH-80-4 | DDH-80-4-055 | 77 | 78 |  | 20 | 435
FX | DDH-80-4 | DDH-80-4-056 | 78 | 79 |  | 20 | 166
FX | DDH-80-4 | DDH-80-4-057 | 79 | 80.2 |  | 25 | 225
FX | DDH-80-4 | DDH-80-4-059 | 81 | 82 |  | 42 | 260
FX | DDH-80-4 | DDH-80-4-051 | 73 | 74 |  | 13 | 250
FX | DDH-80-4 | DDH-80-4-015 | 36 | 37 |  | 18 | 289
FX | DDH-80-4 | DDH-80-4-060 | 82 | 83 |  | 23 | 300
FX | DDH-80-4 | DDH-80-4-002 | 13 | 16 | 43 | 20 | 213 | 0.2 | 130 | 0.6 | 2240
FX | DDH-80-4 | DDH-80-4-003 | 16 | 18.4 | 38 | 20 | 235 | 0.3 | 230 | 1.1 | 2000
FX | DDH-80-4 | DDH-80-4-004 | 18.4 | 21 | 40 | 20 | 357 | 0.2 | 135 | 2.6 | 2390
FX | DDH-80-4 | DDH-80-4-005 | 21 | 24 | 42 | 20 | 310 | 0.2 | 130 | 2.4 | 2320
FX | DDH-80-4 | DDH-80-4-006 | 24 | 28 | 43 | 20 | 348 | 0.2 | 145 | 2.5 | 2280
FX | DDH-80-4 | DDH-80-4-007 | 28 | 29 |  | 20 | 585
FX | DDH-80-4 | DDH-80-4-008 | 29 | 30 |  | 26 | 133
FX | DDH-80-4 | DDH-80-4-009 | 30 | 31 |  | 27 | 343
FX | DDH-80-4 | DDH-80-4-010 | 31 | 32 |  | 23 | 734
FX | DDH-80-4 | DDH-80-4-011 | 32 | 33 |  | 18 | 364
FX | DDH-80-4 | DDH-80-4-012 | 33 | 34 |  | 20 | 42
FX | DDH-80-4 | DDH-80-4-023 | 45 | 46 |  | 18 | 388
FX | DDH-80-4 | DDH-80-4-014 | 35 | 36 |  | 19 | 398
FX | DDH-80-4 | DDH-80-4-030 | 52 | 53 |  | 15 | 329
FX | DDH-80-4 | DDH-80-4-016 | 37 | 38.7 |  | 17 | 238
FX | DDH-80-4 | DDH-80-4-017 | 38.7 | 40 |  | 18 | 194
FX | DDH-80-4 | DDH-80-4-018 | 40 | 41 |  | 16 | 238
FX | DDH-80-4 | DDH-80-4-019 | 41 | 42 |  | 16 | 212
FX | DDH-80-4 | DDH-80-4-020 | 42 | 43 |  | 16 | 199
FX | DDH-80-4 | DDH-80-4-022 | 44 | 45 |  | 18 | 222
FX | DDH-80-4 | DDH-80-4-001 | 9.4 | 13 | 42 | 20 | 184 | 0.2 | 230 | 0.6 | 2110
FX | DDH-80-4 | DDH-80-4-024 | 46 | 47 |  | 18 | 395
FX | DDH-80-4 | DDH-80-4-025 | 47 | 48 |  | 44 | 351
FX | DDH-80-4 | DDH-80-4-026 | 48 | 49 |  | 17 | 388
FX | DDH-80-4 | DDH-80-4-027 | 49 | 50 |  | 18 | 371
FX | DDH-80-4 | DDH-80-4-028 | 50 | 51 |  | 20 | 460
FX | DDH-80-4 | DDH-80-4-029 | 51 | 52 |  | 17 | 369
FX | DDH-80-4 | DDH-80-4-013 | 34 | 35 |  | 20 | 367
FX | DDH-80-4 | DDH-80-4-087 | 150 | 153 | 41 | 20 | 208 | 0.3 | 215 | 0.8 | 1700
FX | DDH-80-4 | DDH-80-4-058 | 80.2 | 81 |  | 34 | 150
FX | DDH-80-4 | DDH-80-4-088 | 153 | 156 | 48 | 20 | 225 | 0.2 | 170 | 0.7 | 1810
FX | DDH-80-4 | DDH-80-4-086 | 147 | 150 | 50 | 30 | 219 | 0.2 | 175 | 0.7 | 1860
FX | DDH-80-4 | DDH-80-4-085 | 144 | 147 | 47 | 30 | 229 | 0.2 | 180 | 0.7 | 1820
FX | DDH-80-4 | DDH-80-4-084 | 141 | 144 | 44 | 20 | 175 | 0.2 | 190 | 0.6 | 1810
FX | DDH-80-4 | DDH-80-4-083 | 138 | 141 | 45 | 20 | 181 | 0.2 | 165 | 0.5 | 1790
FX | DDH-80-4 | DDH-80-4-082 | 134.8 | 138 | 42 | 20 | 175 | 0.2 | 160 | 0.4 | 1790
FX | DDH-80-4 | DDH-80-4-081 | 130 | 134.8 | 38 | 20 | 176 | 0.2 | 185 | 0.6 | 1600
FX | DDH-80-4 | DDH-80-4-080 | 127 | 130 | 40 | 20 | 148 | 0.2 | 205 | 0.4 | 1600
FX | DDH-80-4 | DDH-80-4-079 | 124 | 127 | 32 | 50 | 144 | 0.2 | 220 | 0.4 | 1310
FX | DDH-80-4 | DDH-80-4-078 | 121 | 124 | 40 | 20 | 139 | 0.2 | 175 | 0.4 | 1670
FX | DDH-80-4 | DDH-80-4-077 | 118 | 121 | 36 | 20 | 138 | 0.2 | 230 | 0.3 | 1550
FX | DDH-80-4 | DDH-80-4-076 | 115 | 118 | 38 | 20 | 178 | 0.2 | 160 | 0.7 | 1670
FX | DDH-80-4 | DDH-80-4-075 | 112 | 115 | 46 | 20 | 210 | 0.2 | 120 | 1 | 1910
FX | DDH-80-4 | DDH-80-4-062 | 84 | 85 |  | 17 | 275
FX | DDH-80-4 | DDH-80-4-089 | 156 | 160.6 | 47 | 30 | 250 | 0.2 | 155 | 0.9 | 1810
FX | DDH-80-4 | DDH-80-4-074 | 109 | 112 | 47 | 30 | 232 | 0.3 | 150 | 1 | 1860
FX | DDH-80-4 | DDH-80-4-061 | 83 | 84 |  | 22 | 355
FX | DDH-80-4 | DDH-80-4-063 | 85 | 86 |  | 22 | 210
FX | DDH-80-4 | DDH-80-4-064 | 86 | 87 |  | 22 | 200
FX | DDH-80-4 | DDH-80-4-065 | 87 | 88 |  | 20 | 235
FX | DDH-80-4 | DDH-80-4-066 | 88 | 89 |  | 20 | 200
FX | DDH-80-4 | DDH-80-4-072 | 103 | 106 | 47 | 20 | 275 | 0.2 | 135 | 1.4 | 1980
FX | DDH-80-4 | DDH-80-4-068 | 90 | 93 | 47 | 25 | 274 | 0.2 | 120 | 1.2 | 2310
FX | DDH-80-4 | DDH-80-4-069 | 93 | 96.5 | 49 | 20 | 266 | 0.2 | 170 | 1.3 | 2180
FX | DDH-80-4 | DDH-80-4-070 | 96.5 | 100 | 44 | 30 | 264 | 0.3 | 160 | 1.4 | 1940
FX | DDH-80-4 | DDH-80-4-071 | 100 | 103 | 44 | 30 | 250 | 0.2 | 170 | 1.3 | 1860
FX | DDH-80-4 | DDH-80-4-067 | 89 | 90 |  | 19 | 260
FX | DDH-80-4 | DDH-80-4-073 | 106 | 109 | 46 | 20 | 240 | 0.2 | 210 | 1.2 | 1870
FX | DDH-80-6 | DDH-80-6-039 | 86 | 88 |  | 28 | 269 | 0.3 | 180 | 1.8 | 2180
FX | DDH-80-6 | DDH-80-6-037 | 82 | 84 |  | 19 | 233 | 0.2 | 256 | 1.5 | 1970
FX | DDH-80-6 | DDH-80-6-036 | 80 | 82 |  | 19 | 232 | 0.2 | 213 | 1.4 | 1910
FX | DDH-80-6 | DDH-80-6-035 | 78 | 80 |  | 19 | 295 | 0.2 | 164 | 2.3 | 2420
FX | DDH-80-6 | DDH-80-6-034 | 76 | 78 |  | 21 | 367 | 0.3 | 161 | 2.9 | 1990
FX | DDH-80-6 | DDH-80-6-033 | 74 | 76 |  | 18 | 327 | 0.2 | 162 | 2.8 | 1980
FX | DDH-80-6 | DDH-80-6-029 | 66 | 68 |  | 25 | 445 | 0.4 | 150 | 3.4 | 1980
FX | DDH-80-6 | DDH-80-6-031 | 70 | 72 |  | 28 | 255 | 0.2 | 178 | 1.9 | 1880
FX | DDH-80-6 | DDH-80-6-030 | 68 | 70 |  | 22 | 374 | 0.2 | 169 | 2.8 | 1940
FX | DDH-80-6 | DDH-80-6-041 | 90 | 92 |  | 20 | 166 | 0.2 | 206 | 0.5 | 1980
FX | DDH-80-6 | DDH-80-6-050 | 125 | 130 |  | 27 | 278 | 0.3 | 120 | 1.2 | 2150
FX | DDH-80-6 | DDH-80-6-028 | 64 | 66 |  | 19 | 375 | 0.5 | 160 | 3.2 | 1980
FX | DDH-80-6 | DDH-80-6-032 | 72 | 74 |  | 19 | 485 | 0.3 | 205 | 4.8 | 2110
FX | DDH-80-6 | DDH-80-6-042 | 92 | 94 |  | 21 | 180 | 0.2 | 180 | 0.6 | 2110
FX | DDH-80-6 | DDH-80-6-043 | 94 | 95.5 |  | 26 | 285 | 0.2 | 144 | 1.2 | 2120
FX | DDH-80-6 | DDH-80-6-044 | 95.5 | 100 |  | 20 | 219 | 0.4 | 116 | 0.9 | 2230
FX | DDH-80-6 | DDH-80-6-045 | 100 | 105 |  | 23 | 155 | 0.2 | 161 | 0.6 | 2180
FX | DDH-80-6 | DDH-80-6-046 | 105 | 110 |  | 23 | 182 | 0.2 | 135 | 0.6 | 2240
FX | DDH-80-6 | DDH-80-6-047 | 110 | 115 |  | 23 | 166 | 0.2 | 140 | 0.6 | 2130
FX | DDH-80-6 | DDH-80-6-049 | 120 | 125 |  | 22 | 252 | 0.3 | 280 | 1.1 | 1940
FX | DDH-80-6 | DDH-80-6-051 | 130 | 135 |  | 26 | 256 | 0.2 | 120 | 0.9 | 2110
FX | DDH-80-6 | DDH-80-6-052 | 135 | 140 |  | 25 | 248 | 0.2 | 131 | 1 | 2310
FX | DDH-80-6 | DDH-80-6-053 | 140 | 145.6 |  | 30 | 205 | 0.2 | 160 | 0.7 | 2410
FX | DDH-80-6 | DDH-80-6-027 | 62 | 64 |  | 21 | 253 | 0.5 | 152 | 2.6 | 1890
FX | DDH-80-6 | DDH-80-6-038 | 84 | 86 |  | 21 | 220 | 0.3 | 220 | 1.6 | 1990
FX | DDH-80-6 | DDH-80-6-048 | 115 | 120 |  | 21 | 192 | 0.3 | 127 | 0.7 | 2130
FX | DDH-80-6 | DDH-80-6-005 | 18 | 20 |  | 26 | 318 | 0.3 | 190 | 2 | 2450
FX | DDH-80-6 | DDH-80-6-040 | 88 | 90 |  | 31 | 200 | 0.2 | 152 | 0.7 | 1950
FX | DDH-80-6 | DDH-80-6-026 | 60 | 62 |  | 20 | 342 | 0.2 | 135 | 2.4 | 2070
FX | DDH-80-6 | DDH-80-6-002 | 12 | 14 |  | 38 | 440 | 0.4 | 112 | 3.7 | 2330
FX | DDH-80-6 | DDH-80-6-004 | 16 | 18 |  | 76 | 348 | 0.4 | 130 | 2.3 | 2100
FX | DDH-80-6 | DDH-80-6-006 | 20 | 22 |  | 19 | 393 | 0.4 | 190 | 2.6 | 2490
FX | DDH-80-6 | DDH-80-6-007 | 22 | 24 |  | 20 | 375 | 0.2 | 191 | 3.1 | 2470
FX | DDH-80-6 | DDH-80-6-008 | 24 | 26 |  | 18 | 258 | 0.2 | 203 | 1.8 | 2580
FX | DDH-80-6 | DDH-80-6-009 | 26 | 28 |  | 19 | 299 | 3 | 190 | 1.9 | 2350
FX | DDH-80-6 | DDH-80-6-010 | 28 | 30 |  | 18 | 293 | 0.2 | 210 | 1.9 | 2360
FX | DDH-80-6 | DDH-80-6-011 | 30 | 32 |  | 24 | 306 | 0.3 | 171 | 2.2 | 2380
FX | DDH-80-6 | DDH-80-6-012 | 32 | 34 |  | 20 | 273 | 0.4 | 130 | 1.4 | 2440
FX | DDH-80-6 | DDH-80-6-013 | 34 | 36 |  | 22 | 318 | 0.4 | 124 | 1.6 | 2470
FX | DDH-80-6 | DDH-80-6-014 | 36 | 38 |  | 18 | 250 | 0.3 | 210 | 1.2 | 2300
FX | DDH-80-6 | DDH-80-6-020 | 48 | 50 |  | 23 | 284 | 0.4 | 137 | 1.2 | 2390
FX | DDH-80-6 | DDH-80-6-003 | 14 | 16 |  | 19 | 276 | 0.3 | 142 | 2.1 | 2390
FX | DDH-80-6 | DDH-80-6-023 | 54 | 56 |  | 15 | 272 | 0.2 | 120 | 1.8 | 2110
FX | DDH-80-6 | DDH-80-6-024 | 56 | 58 |  | 26 | 306 | 0.2 | 105 | 1.7 | 2020
FX | DDH-80-6 | DDH-80-6-022 | 52 | 54 |  | 18 | 293 | 0.2 | 139 | 1.9 | 2150
FX | DDH-80-6 | DDH-80-6-021 | 50 | 52 |  | 17 | 242 | 0.4 | 170 | 1.2 | 2210
FX | DDH-80-6 | DDH-80-6-019 | 46 | 48 |  | 24 | 254 | 0.4 | 125 | 0.8 | 2470
FX | DDH-80-6 | DDH-80-6-018 | 44 | 46 |  | 19 | 230 | 0.2 | 225 | 1 | 2200
FX | DDH-80-6 | DDH-80-6-017 | 42 | 44 |  | 20 | 202 | 0.3 | 112 | 1 | 2410
FX | DDH-80-6 | DDH-80-6-016 | 40 | 42 |  | 24 | 329 | 0.3 | 128 | 1.9 | 2460
FX | DDH-80-6 | DDH-80-6-001 | 10.7 | 12 |  | 19 | 420 | 0.5 | 145 | 3.8 | 2550
FX | DDH-80-6 | DDH-80-6-015 | 38 | 40 |  | 21 | 298 | 0.2 | 134 | 1.7 | 2460
FX | DDH-80-6 | DDH-80-6-025 | 58 | 60 |  | 17 | 268 | 0.3 | 122 | 1.7 | 2100
FX | F84-10 | F84-10-004 | 122.2 | 123.1 |  | 23 | 1090
FX | F84-10 | F84-10-005 | 133.5 | 134.6 |  | 17 | 28
FX | F84-10 | F84-10-008 | 179 | 180 |  | 20 | 32
FX | F84-10 | F84-10-007 | 165.4 | 166.4 |  | 25 | 12
FX | F84-10 | F84-10-003 | 121.3 | 122.2 |  | 37 | 126
FX | F84-10 | F84-10-002 | 57.4 | 58.4 |  | 4 | 69
FX | F84-10 | F84-10-001 | 32.6 | 33.1 |  | 11 | 41
FX | F84-10 | F84-10-006 | 154.4 | 155.4 |  | 28 | 108
FX | F84-11 | F84-11-015 | 136.1 | 137.1 |  | 359 | 632
FX | F84-11 | F84-11-016 | 137.1 | 138.1 |  | 63 | 300
FX | F84-11 | F84-11-017 | 138.1 | 139.1 |  | 74 | 141
FX | F84-11 | F84-11-018 | 139.1 | 139.5 |  | 95 | 3240
FX | F84-11 | F84-11-019 | 139.5 | 141 |  | 68 | 1350
FX | F84-11 | F84-11-020 | 163.5 | 164.3 |  | 39 | 438
FX | F84-11 | F84-11-021 | 164.3 | 164.7 |  | 29 | 629
FX | F84-11 | F84-11-022 | 164.7 | 165.8 |  | 32 | 597
FX | F84-11 | F84-11-027 | 169.7 | 171.2 |  | 19 | 480
FX | F84-11 | F84-11-023 | 165.8 | 166.8 |  | 23 | 377
FX | F84-11 | F84-11-024 | 166.8 | 167.7 |  | 20 | 634
FX | F84-11 | F84-11-025 | 167.7 | 168.7 |  | 22 | 701
FX | F84-11 | F84-11-026 | 168.7 | 169.7 |  | 21 | 681
FX | F84-11 | F84-11-005 | 92.9 | 94.1 |  | 31 | 74
FX | F84-11 | F84-11-002 | 86.4 | 90.5 |  | 38 | 1840
FX | F84-11 | F84-11-007 | 95.1 | 96.6 |  | 41 | 6630
FX | F84-11 | F84-11-014 | 135.8 | 136.1 |  | 182 | 2910
FX | F84-11 | F84-11-001 | 84.7 | 86.4 |  | 25 | 190
FX | F84-11 | F84-11-028 | 171.2 | 171.5 |  | 16 | 224
FX | F84-11 | F84-11-003 | 90.5 | 91.4 |  | 427 | 59900
FX | F84-11 | F84-11-004 | 91.4 | 92.9 |  | 49 | 196
FX | F84-11 | F84-11-006 | 94.1 | 95.1 |  | 52 | 77
FX | F84-11 | F84-11-008 | 96.6 | 97.2 |  | 42 | 5960
FX | F84-11 | F84-11-009 | 97.2 | 98.2 |  | 42 | 24
FX | F84-11 | F84-11-010 | 98.2 | 99.9 |  | 34 | 57
FX | F84-11 | F84-11-011 | 132.2 | 133.2 |  | 57 | 127
FX | F84-11 | F84-11-012 | 133.2 | 133.7 |  | 45 | 20
FX | F84-11 | F84-11-013 | 133.7 | 135.8 |  | 39 | 33
FX | F84-12 | F84-12-026 | 242.5 | 244 |  | 1840 | 8340
FX | F84-12 | F84-12-021 | 233.2 | 234.7 |  | 392 | 1100
FX | F84-12 | F84-12-022 | 234.7 | 236.3 |  | 562 | 8900
FX | F84-12 | F84-12-023 | 236.3 | 237.2 |  | 227 | 5000
FX | F84-12 | F84-12-024A | 237.2 | 239 |  | 115 | 2620
FX | F84-12 | F84-12-024B | 238 | 238.74 |  | 1513 | 98100
FX | F84-12 | F84-12-025 | 239.9 | 242.5 |  | 58 | 1350
FX | F84-12 | F84-12-020 | 230.7 | 233.2 |  | 3520 | 9600
FX | F84-12 | F84-12-027 | 244 | 245.6 |  | 767 | 1740
FX | F84-12 | F84-12-028 | 245.6 | 246.7 |  | 69 | 103
FX | F84-12 | F84-12-029 | 246.7 | 247.5 |  | 312 | 635
FX | F84-12 | F84-12-030 | 247.5 | 248.8 |  | 389 | 1050
FX | F84-12 | F84-12-031 | 248.8 | 250 |  | 326 | 1900
FX | F84-12 | F84-12-033 | 251 | 252 |  | 156 | 269
FX | F84-12 | F84-12-034 | 252 | 253.7 |  | 108 | 275
FX | F84-12 | F84-12-035 | 253.7 | 254.6 |  | 40 | 944
FX | F84-12 | F84-12-019 | 229.1 | 230.7 |  | 3790 | 12100
FX | F84-12 | F84-12-032 | 250 | 251 |  | 104 | 325
FX | F84-12 | F84-12-007 | 149.1 | 150.1 |  | 85 | 608
FX | F84-12 | F84-12-018 | 227.1 | 229.1 |  | 225 | 892
FX | F84-12 | F84-12-002 | 42.9 | 43.9 |  | 5 | 31
FX | F84-12 | F84-12-001 | 25.3 | 26.3 |  | 11 | 42
FX | F84-12 | F84-12-003 | 62.6 | 63.8 |  | 4 | 22
FX | F84-12 | F84-12-004 | 95 | 96.2 |  | 4 | 81
FX | F84-12 | F84-12-006 | 109.1 | 110.3 |  | 10 | 174
FX | F84-12 | F84-12-008 | 153.3 | 154.3 |  | 23 | 51
FX | F84-12 | F84-12-009 | 203.8 | 204.8 |  | 13 | 206
FX | F84-12 | F84-12-010 | 214 | 214.9 |  | 8 | 351
FX | F84-12 | F84-12-011 | 214.9 | 219.1 |  | 37 | 50
FX | F84-12 | F84-12-012 | 219.1 | 220.2 |  | 31 | 9
FX | F84-12 | F84-12-013 | 220.2 | 221.6 |  | 31 | 59
FX | F84-12 | F84-12-014 | 221.6 | 223.4 |  | 37 | 13
FX | F84-12 | F84-12-015 | 223.4 | 224.6 |  | 48 | 40
FX | F84-12 | F84-12-016 | 224.6 | 226 |  | 51 | 26
FX | F84-12 | F84-12-017 | 226 | 227.1 |  | 33 | 362
FX | F84-12 | F84-12-005 | 99.5 | 100.5 |  | 9 | 189
FX | F84-13 | F84-13-008 | 136.9 | 138.4 |  | 44 | 164
FX | F84-13 | F84-13-005 | 95.1 | 96.7 |  | 13 | 291
FX | F84-13 | F84-13-011 | 200.6 | 201.6 |  | 4 | 233
FX | F84-13 | F84-13-009 | 139.2 | 140.2 |  | 43 | 39
FX | F84-13 | F84-13-007 | 127.3 | 128.3 |  | 13 | 226
FX | F84-13 | F84-13-006 | 100.3 | 104.3 |  | 15 | 176
FX | F84-13 | F84-13-003 | 44.8 | 45.8 |  | 10 | 103
FX | F84-13 | F84-13-002 | 35 | 35.5 |  | 10 | 392
FX | F84-13 | F84-13-001 | 24.2 | 25.2 |  | 10 | 270
FX | F84-13 | F84-12-038 | 256.5 | 257.5 |  | 19 | 200
FX | F84-13 | F84-13-010 | 179.4 | 180.5 |  | 8 | 87
FX | F84-13 | F84-12-037 | 255.4 | 256.5 |  | 21 | 324
FX | F84-13 | F84-13-004 | 75.3 | 76.3 |  | 23 | 64
FX | F84-13 | F84-12-036 | 254.6 | 255.4 |  | 41 | 890
FX | F84-7 | F84-7-032 | 105.8 | 107.3 |  | 3250 | 11530
FX | F84-7 | F84-7-038 | 115 | 116.5 |  | 247 | 2780
FX | F84-7 | F84-7-037 | 112.6 | 115 |  | 2690 | 4550
FX | F84-7 | F84-7-036 | 111 | 112.6 |  | 2700 | 22200
FX | F84-7 | F84-7-035 | 109.3 | 111 |  | 2290 | 5950
FX | F84-7 | F84-7-034 | 108.3 | 109.3 |  | 282 | 581
FX | F84-7 | F84-7-039 | 116.5 | 118 |  | 874 | 4820
FX | F84-7 | F84-7-033 | 107.3 | 108.3 |  | 239 | 1046
FX | F84-7 | F84-7-044 | 125.5 | 127 |  | 597 | 1770
FX | F84-7 | F84-7-031 | 104.5 | 105.8 |  | 3350 | 11360
FX | F84-7 | F84-7-030 | 103 | 104.5 |  | 1730 | 6920
FX | F84-7 | F84-7-029 | 101.5 | 103 |  | 14 | 459
FX | F84-7 | F84-7-053 | 139 | 140.5 |  | 644 | 871
FX | F84-7 | F84-7-040 | 118 | 119.5 |  | 12960 | 63900
FX | F84-7 | F84-7-041 | 119.5 | 121 |  | 4120 | 29300
FX | F84-7 | F84-7-043 | 124 | 125.5 |  | 969 | 56540
FX | F84-7 | F84-7-045 | 127 | 128.5 |  | 38 | 367
FX | F84-7 | F84-7-046 | 128.5 | 130 |  | 84 | 483
FX | F84-7 | F84-7-047 | 130 | 131.5 |  | 98 | 708
FX | F84-7 | F84-7-048 | 131.5 | 133 |  | 167 | 2480
FX | F84-7 | F84-7-049 | 133 | 134.7 |  | 427 | 2900
FX | F84-7 | F84-7-050 | 134.7 | 136 |  | 3620 | 15700
FX | F84-7 | F84-7-051 | 136 | 137.5 |  | 2900 | 5240
FX | F84-7 | F84-7-052 | 137.5 | 139 |  | 424 | 3400
FX | F84-7 | F84-7-028 | 100 | 101.5 |  | 26 | 287
FX | F84-7 | F84-7-019 | 86.7 | 88 |  | 21 | 352
FX | F84-7 | F84-7-042 | 121 | 124 |  | 1600 | 6770
FX | F84-7 | F84-7-005 | 62.5 | 64 |  | 32 | 959
FX | F84-7 | F84-7-001 | 56.5 | 58 |  | 38 | 117
FX | F84-7 | F84-7-002 | 58 | 59.5 |  | 741 | 5120
FX | F84-7 | F84-7-021 | 89.5 | 91 |  | 41 | 260
FX | F84-7 | F84-7-004 | 61 | 62.5 |  | 109 | 313
FX | F84-7 | F84-7-027 | 98.5 | 100 |  | 18 | 32
FX | F84-7 | F84-7-006 | 64 | 65.5 |  | 62 | 42
FX | F84-7 | F84-7-007 | 65.6 | 67 |  | 56 | 23
FX | F84-7 | F84-7-008 | 67 | 68.5 |  | 32 | 1090
FX | F84-7 | F84-7-009 | 68.5 | 70 |  | 261 | 2110
FX | F84-7 | F84-7-010 | 70 | 71.5 |  | 41 | 337
FX | F84-7 | F84-7-011 | 71.5 | 73 |  | 19 | 2030
FX | F84-7 | F84-7-012 | 73 | 74.5 |  | 26 | 971
FX | F84-7 | F84-7-024 | 94 | 95.5 |  | 12 | 1820
FX | F84-7 | F84-7-003 | 59.5 | 61 |  | 55 | 438
FX | F84-7 | F84-7-013 | 74.5 | 76 |  | 41 | 23
FX | F84-7 | F84-7-025 | 95.5 | 97 |  | 14 | 725
FX | F84-7 | F84-7-023 | 92.5 | 94 |  | 20 | 764
FX | F84-7 | F84-7-022 | 91 | 92.5 |  | 28 | 767
FX | F84-7 | F84-7-020 | 88 | 89.5 |  | 20 | 1140
FX | F84-7 | F84-7-018 | 81.1 | 82 |  | 34 | 231
FX | F84-7 | F84-7-017 | 80 | 81.1 |  | 311 | 739
FX | F84-7 | F84-7-016 | 78.5 | 80 |  | 224 | 824
FX | F84-7 | F84-7-015 | 77.5 | 78.5 |  | 283 | 593
FX | F84-7 | F84-7-014 | 76 | 77.5 |  | 37 | 260
FX | F84-7 | F84-7-026 | 97 | 98.5 |  | 14 | 2480
FX | F84-8 | F84-8-002 | 15.4 | 16.7 |  | 30 | 21
FX | F84-8 | F84-8-009 | 28.9 | 29.6 |  | 6300 | 89000
FX | F84-8 | F84-8-014 | 33.1 | 34.6 |  | 9 | 62
FX | F84-8 | F84-8-013 | 32.6 | 33.1 |  | 24 | 174
FX | F84-8 | F84-8-012 | 32 | 32.6 |  | 36 | 622
FX | F84-8 | F84-8-011 | 30.5 | 32 |  | 90 | 874
FX | F84-8 | F84-8-010 | 29.6 | 30.3 |  | 185 | 541
FX | F84-8 | F84-8-008 | 28.1 | 28.4 |  | 311 | 2130
FX | F84-8 | F84-8-007 | 27 | 28.1 |  | 48 | 25
FX | F84-8 | F84-8-006 | 22.7 | 27 |  | 62 | 70
FX | F84-8 | F84-8-005 | 19.9 | 22.7 |  | 30 | 74
FX | F84-8 | F84-8-003 | 16.7 | 18.2 |  | 21 | 14
FX | F84-8 | F84-8-001 | 13.8 | 15.4 |  | 14 | 132
FX | F84-8 | F84-8-004 | 18.2 | 19.9 |  | 38 | 104
FX | F84-9 | F84-9-003 | 37.5 | 38.1 |  | 9 | 55
FX | F84-9 | F84-9-001 | 35.9 | 36.4 |  | 6 | 13
FX | F84-9 | F84-9-002 | 36.4 | 37.5 |  | 4 | 14