## Sheet1
SAMPLE | Easting | Northing | Au | Ag | Al | As | B | Ba | Be | Bi | Ca | Cd | Co | Cr | Cu | Fe | Ga | Hg | K | La | Mg | Mn | Mo | Na | Ni | P | Pb | S | Sb | Sc | Sr | Th | Ti | Tl | U | V | W | Zn | Cu%
J981400 | 396876 | 6796922 | 0.0025 | 0.1 | 0.75 | 1 | 5 | 510 | 0.5 | 1 | 2.14 | 0.25 | 10 | 16 | 358 | 2.61 | 5 | 0.5 | 0.26 | 10 | 0.85 | 408 | 7 | 0.02 | 11 | 590 | 5 | 0.5 | 1 | 5 | 139 | 10 | 0.02 | 5 | 5 | 40 | 5 | 19
J981401 | 396876 | 6796927 | 0.006 | 0.5 | 0.82 | 2 | 5 | 1350 | 0.25 | 2 | 2.34 | 0.25 | 10 | 38 | 1045 | 3.05 | 5 | 0.5 | 0.27 | 10 | 1.06 | 450 | 6 | 0.05 | 13 | 620 | 5 | 0.2 | 1 | 7 | 190 | 10 | 0.05 | 5 | 5 | 58 | 10 | 26
J981402 | 396876 | 6796932 | 0.0025 | 0.1 | 0.82 | 3 | 5 | 780 | 0.25 | 1 | 1.41 | 0.25 | 8 | 26 | 199 | 2.31 | 5 | 0.5 | 0.22 | 10 | 0.61 | 362 | 4 | 0.04 | 12 | 640 | 3 | 0.05 | 1 | 7 | 92 | 10 | 0.05 | 5 | 5 | 51 | 5 | 21
J981403 | 396876 | 6796937 | 0.0025 | 0.1 | 0.95 | 2 | 5 | 1060 | 0.25 | 2 | 0.87 | 0.25 | 8 | 29 | 192 | 2.47 | 5 | 0.5 | 0.26 | 10 | 0.78 | 338 | 3 | 0.07 | 12 | 600 | 2 | 0.05 | 1 | 5 | 73 | 10 | 0.06 | 5 | 5 | 55 | 5 | 23
J981404 | 396876 | 6796937 | 0.0025 | 0.1 | 0.83 | 1 | 5 | 410 | 0.25 | 2 | 0.84 | 0.25 | 7 | 34 | 365 | 2.22 | 5 | 0.5 | 0.23 | 10 | 0.69 | 357 | 3 | 0.06 | 12 | 620 | 3 | 0.06 | 1 | 5 | 49 | 10 | 0.06 | 5 | 5 | 50 | 5 | 22
K270701 | 396865 | 6797098 | 0.01 | 3.2 | 0.41 | 1 | 5 | 200 | 0.25 | 6 | 2.22 | 0.25 | 7 | 6 | 9080 | 2.7 | 5 | 0.5 | 0.22 | 10 | 0.73 | 377 | 57 | 0.03 | 7 | 320 | 43 | 0.99 | 1 | 2 | 129 | 10 | 0.005 | 5 | 5 | 12 | 5 | 18
K270702 | 396870 | 6796925 | 0.0025 | 0.9 | 0.65 | 1 | 5 | 50 | 0.25 | 1 | 4.21 | 0.25 | 6 | 6 | 1020 | 2.73 | 5 | 0.5 | 0.27 | 5 | 1.46 | 461 | 7 | 0.005 | 6 | 70 | 7 | 0.23 | 1 | 1 | 233 | 10 | 0.005 | 5 | 5 | 22 | 5 | 33
K270703 | 396990 | 6796957 | 0.039 | 4.7 | 0.75 | 1 | 5 | 330 | 0.25 | 4 | 0.3 | 0.25 | 15 | 24 | 11250 | 2.83 | 5 | 0.5 | 0.21 | 10 | 0.52 | 159 | 22 | 0.06 | 14 | 520 | 6 | 0.82 | 1 | 3 | 46 | 10 | 0.02 | 5 | 5 | 33 | 5 | 30 | 1.125
K270704 | 396995 | 6796739 | 1.06 | 0.7 | 0.05 | 3 | 5 | 30 | 0.25 | 19 | 1.4 | 0.25 | 2 | 1 | 808 | 3.93 | 5 | 0.5 | 0.03 | 5 | 1.14 | 146 | 0.5 | 0.01 | 4 | 240 | 2 | 0.46 | 1 | 0.5 | 6 | 10 | 0.005 | 5 | 5 | 2 | 5 | 14
K270705 | 396937 | 6796849 | 0.019 | 0.4 | 1.58 | 2 | 5 | 150 | 0.25 | 1 | 1.05 | 0.25 | 16 | 8 | 151 | 2.69 | 10 | 0.5 | 0.37 | 10 | 0.73 | 115 | 3 | 0.22 | 10 | 1100 | 3 | 0.92 | 1 | 2 | 125 | 10 | 0.22 | 5 | 5 | 65 | 5 | 15