## WH13155456- Reported
|  | WH13155456 | WH13155456 | WH13155456 | WH13155456 | WH13155456 | WH13155456 | WH13155456 | WH13155456 | WH13155456 | WH13155456 | WH13155456 | WH13155456 | WH13155456 | WH13155456 | WH13155456 | WH13155456 | WH13155456 | WH13155456 | WH13155456 | WH13155456 | WH13155456 | WH13155456 | WH13155456 | WH13155456 | WH13155456 | WH13155456 | WH13155456 | WH13155456 | WH13155456 | WH13155456 | WH13155456 | WH13155456 | WH13155456 | WH13155456 | WH13155456 | WH13155456 | WH13155456
| Method | WEI-21 | Au-ICP21 | ME-ICP41 | ME-ICP41 | ME-ICP41 | ME-ICP41 | ME-ICP41 | ME-ICP41 | ME-ICP41 | ME-ICP41 | ME-ICP41 | ME-ICP41 | ME-ICP41 | ME-ICP41 | ME-ICP41 | ME-ICP41 | ME-ICP41 | ME-ICP41 | ME-ICP41 | ME-ICP41 | ME-ICP41 | ME-ICP41 | ME-ICP41 | ME-ICP41 | ME-ICP41 | ME-ICP41 | ME-ICP41 | ME-ICP41 | ME-ICP41 | ME-ICP41 | ME-ICP41 | ME-ICP41 | ME-ICP41 | ME-ICP41 | ME-ICP41 | ME-ICP41 | ME-ICP41
| Analyte | Recvd Wt. | Au | Ag | Al | As | B | Ba | Be | Bi | Ca | Cd | Co | Cr | Cu | Fe | Ga | Hg | K | La | Mg | Mn | Mo | Na | Ni | P | Pb | S | Sb | Sc | Sr | Th | Ti | Tl | U | V | W | Zn
|  | kg | ppm | ppm | % | ppm | ppm | ppm | ppm | ppm | % | ppm | ppm | ppm | ppm | % | ppm | ppm | % | ppm | % | ppm | ppm | % | ppm | ppm | ppm | % | ppm | ppm | ppm | ppm | % | ppm | ppm | ppm | ppm | ppm
|  | 0.02 | 0.001 | 0.2 | 0.01 | 2 | 10 | 10 | 0.5 | 2 | 0.01 | 0.5 | 1 | 1 | 1 | 0.01 | 10 | 1 | 0.01 | 10 | 0.01 | 5 | 1 | 0.01 | 1 | 10 | 2 | 0.01 | 2 | 1 | 1 | 20 | 0.01 | 10 | 10 | 1 | 10 | 2
1 | SRU-68 | 0.26 | 0.004 | 0.2 | 1.15 | 29 | <10 | 30 | <0.5 | <2 | 0.02 | <0.5 | 6 | 21 | 10 | 4.89 | 10 | <1 | 0.03 | 10 | 0.2 | 388 | <1 | <0.01 | 10 | 1860 | 19 | 0.01 | <2 | 1 | 6 | <20 | 0.01 | <10 | <10 | 25 | <10 | 41
2 | SRU-69 | 0.28 | 0.003 | <0.2 | 1.58 | 52 | <10 | 30 | <0.5 | <2 | 0.01 | <0.5 | 5 | 27 | 19 | 6.06 | 10 | <1 | 0.03 | 20 | 0.35 | 618 | 1 | <0.01 | 16 | 1890 | 31 | 0.01 | <2 | 1 | 8 | <20 | 0.01 | <10 | <10 | 30 | <10 | 58
3 | SRU-70 | 0.27 | 0.001 | <0.2 | 1.27 | 41 | <10 | 40 | <0.5 | <2 | 0.01 | <0.5 | 4 | 16 | 20 | 5.24 | 10 | <1 | 0.02 | 30 | 0.13 | 221 | 1 | <0.01 | 8 | 1230 | 32 | <0.01 | <2 | 1 | 8 | <20 | 0.01 | <10 | <10 | 31 | <10 | 38
4 | SRU-71 | 0.24 | 0.002 | <0.2 | 1.58 | 36 | <10 | 40 | <0.5 | <2 | 0.04 | <0.5 | 7 | 23 | 20 | 4.06 | 10 | <1 | 0.03 | 20 | 0.36 | 470 | 1 | <0.01 | 16 | 1310 | 25 | <0.01 | <2 | 1 | 9 | <20 | 0.01 | <10 | <10 | 21 | <10 | 61
5 | SRU-72 | 0.26 | 0.004 | 0.2 | 2.36 | 78 | <10 | 20 | 0.7 | <2 | 0.01 | <0.5 | 10 | 38 | 29 | 7.47 | 10 | <1 | 0.02 | 20 | 0.54 | 426 | 1 | <0.01 | 27 | 1510 | 36 | 0.01 | <2 | 2 | 7 | <20 | 0.01 | <10 | <10 | 24 | <10 | 93
6 | SRU-73 | 0.3 | 0.002 | <0.2 | 1.77 | 49 | <10 | 30 | <0.5 | <2 | 0.01 | <0.5 | 5 | 27 | 19 | 4.94 | 10 | <1 | 0.03 | 30 | 0.35 | 520 | 1 | <0.01 | 16 | 1370 | 28 | <0.01 | <2 | 2 | 8 | <20 | 0.01 | <10 | <10 | 29 | <10 | 60
7 | SRU-74 | 0.3 | 0.006 | <0.2 | 2.49 | 66 | <10 | 20 | 0.6 | <2 | 0.05 | <0.5 | 15 | 36 | 41 | 5.66 | 10 | <1 | 0.02 | 30 | 0.79 | 560 | <1 | <0.01 | 36 | 980 | 39 | 0.01 | <2 | 2 | 9 | <20 | <0.01 | <10 | <10 | 20 | <10 | 108
8 | SRU-75 | 0.37 | 0.002 | <0.2 | 2.12 | 42 | <10 | 20 | <0.5 | <2 | 0.03 | <0.5 | 8 | 34 | 21 | 5.81 | 10 | <1 | 0.03 | 20 | 0.56 | 375 | 1 | <0.01 | 25 | 740 | 24 | 0.01 | <2 | 2 | 6 | <20 | 0.01 | <10 | <10 | 26 | <10 | 81
9 | SRU-76 | 0.3 | 0.003 | <0.2 | 1.83 | 34 | <10 | 20 | <0.5 | <2 | 0.03 | <0.5 | 8 | 26 | 24 | 4.21 | 10 | <1 | 0.03 | 20 | 0.5 | 421 | 1 | <0.01 | 23 | 1130 | 24 | 0.01 | <2 | 1 | 6 | <20 | 0.01 | <10 | <10 | 20 | <10 | 75
10 | SRU-77 | 0.31 | 0.004 | <0.2 | 2.41 | 50 | <10 | 20 | 0.5 | <2 | 0.09 | <0.5 | 14 | 35 | 34 | 5.3 | 10 | <1 | 0.03 | 30 | 0.75 | 701 | 1 | <0.01 | 37 | 1060 | 27 | <0.01 | <2 | 2 | 10 | <20 | 0.01 | <10 | <10 | 23 | <10 | 111
11 | SRU-78 | 0.18 | 0.002 | <0.2 | 1.68 | 137 | <10 | 20 | <0.5 | <2 | 0.01 | <0.5 | 12 | 21 | 30 | 4.67 | 10 | <1 | 0.02 | 30 | 0.4 | 524 | <1 | <0.01 | 22 | 1020 | 30 | <0.01 | <2 | 1 | 6 | <20 | 0.01 | <10 | <10 | 20 | <10 | 73
12 | SRU-79 | 0.2 | 0.002 | <0.2 | 1.87 | 84 | <10 | 30 | 0.5 | <2 | 0.01 | <0.5 | 65 | 22 | 43 | 3.84 | 10 | <1 | 0.03 | 30 | 0.43 | 1240 | 1 | <0.01 | 53 | 890 | 56 | 0.02 | <2 | 1 | 8 | <20 | 0.01 | <10 | <10 | 15 | <10 | 98
13 | SRU-80 | 0.2 | 0.003 | <0.2 | 1.39 | 107 | <10 | 50 | <0.5 | <2 | 0.05 | <0.5 | 44 | 16 | 24 | 3.69 | 10 | <1 | 0.03 | 20 | 0.28 | 1040 | 1 | <0.01 | 22 | 960 | 36 | <0.01 | <2 | 1 | 9 | <20 | 0.01 | <10 | <10 | 22 | <10 | 64
14 | SRU-81 | 0.14 | <0.001 | <0.2 | 0.26 | 2 | <10 | 10 | <0.5 | <2 | 0.03 | <0.5 | 1 | 2 | 3 | 0.37 | <10 | <1 | 0.02 | <10 | 0.02 | 21 | <1 | 0.01 | <1 | 320 | 3 | <0.01 | <2 | <1 | 6 | <20 | 0.01 | <10 | <10 | 6 | <10 | 6
15 | SRU-82 | 0.27 | 0.006 | <0.2 | 1.68 | 44 | <10 | 30 | <0.5 | <2 | 0.01 | <0.5 | 8 | 18 | 19 | 3.75 | 10 | <1 | 0.02 | 20 | 0.27 | 372 | <1 | <0.01 | 13 | 770 | 16 | <0.01 | <2 | 1 | 5 | <20 | 0.01 | <10 | <10 | 22 | <10 | 45
16 | SRU-83 | 0.21 | 0.002 | <0.2 | 1.89 | 36 | <10 | 30 | <0.5 | <2 | 0.01 | <0.5 | 6 | 24 | 31 | 4.19 | 10 | <1 | 0.02 | 30 | 0.46 | 616 | 2 | <0.01 | 16 | 860 | 40 | 0.01 | <2 | 1 | 7 | <20 | 0.01 | <10 | <10 | 20 | <10 | 58
17 | SRU-84 | 0.16 | <0.001 | <0.2 | 0.46 | <2 | <10 | 10 | <0.5 | <2 | 0.08 | <0.5 | 1 | 1 | 2 | 0.27 | <10 | <1 | 0.02 | <10 | 0.02 | 31 | <1 | 0.01 | <1 | 370 | <2 | <0.01 | <2 | <1 | 7 | <20 | 0.02 | <10 | <10 | 6 | <10 | 2
18 | SRU-85 | 0.14 | <0.001 | <0.2 | 0.41 | <2 | <10 | 10 | <0.5 | <2 | 0.08 | <0.5 | <1 | 1 | 3 | 0.18 | <10 | <1 | 0.02 | <10 | 0.02 | 10 | <1 | <0.01 | 1 | 350 | <2 | <0.01 | <2 | <1 | 6 | <20 | 0.01 | <10 | <10 | 5 | <10 | 2
19 | SRU-86 | 0.23 | <0.001 | <0.2 | 0.32 | <2 | <10 | 10 | <0.5 | <2 | 0.08 | <0.5 | 1 | 1 | 2 | 0.2 | <10 | <1 | 0.02 | <10 | 0.02 | 11 | <1 | 0.01 | <1 | 440 | <2 | <0.01 | <2 | <1 | 7 | <20 | 0.01 | <10 | <10 | 6 | <10 | 2
20 | SRU-87 | 0.15 | 0.003 | <0.2 | 1.28 | 28 | <10 | 50 | <0.5 | <2 | 0.02 | <0.5 | 4 | 18 | 18 | 3.15 | 10 | <1 | 0.03 | 30 | 0.2 | 246 | 1 | <0.01 | 10 | 860 | 17 | 0.01 | <2 | <1 | 8 | <20 | 0.02 | <10 | <10 | 33 | <10 | 39
21 | SRU-88 | 0.19 | 0.001 | <0.2 | 0.98 | 16 | <10 | 20 | <0.5 | <2 | 0.02 | <0.5 | 3 | 13 | 12 | 2.18 | <10 | <1 | 0.02 | 10 | 0.2 | 188 | <1 | <0.01 | 7 | 640 | 13 | <0.01 | <2 | <1 | 5 | <20 | 0.02 | <10 | <10 | 17 | <10 | 28
22 | SRU-89 | 0.1 | <0.001 | <0.2 | 0.44 | <2 | <10 | 10 | <0.5 | <2 | 0.03 | <0.5 | <1 | 2 | 2 | 0.28 | <10 | <1 | 0.02 | <10 | 0.02 | 10 | <1 | 0.01 | <1 | 290 | 2 | <0.01 | <2 | <1 | 6 | <20 | 0.01 | <10 | <10 | 6 | <10 | 3
23 | SRU-90 | 0.17 | <0.001 | <0.2 | 0.4 | <2 | <10 | 10 | <0.5 | <2 | 0.06 | <0.5 | <1 | 1 | 1 | 0.23 | <10 | <1 | 0.02 | <10 | 0.02 | 11 | <1 | 0.01 | <1 | 330 | <2 | <0.01 | <2 | <1 | 8 | <20 | 0.01 | <10 | <10 | 7 | <10 | 3
24 | SRU-91 | 0.16 | <0.001 | 0.2 | 0.83 | 46 | <10 | 30 | <0.5 | <2 | 0.17 | <0.5 | 2 | 9 | 8 | 1.25 | <10 | <1 | 0.04 | 10 | 0.15 | 121 | <1 | <0.01 | 16 | 890 | 11 | 0.02 | <2 | <1 | 10 | <20 | <0.01 | <10 | <10 | 9 | <10 | 33
25 | SRU-92 | 0.21 | <0.001 | <0.2 | 0.97 | 30 | <10 | 20 | <0.5 | <2 | 0.01 | <0.5 | 5 | 16 | 9 | 3.88 | 10 | <1 | 0.02 | 20 | 0.2 | 214 | <1 | <0.01 | 11 | 500 | 13 | <0.01 | <2 | 1 | 5 | <20 | 0.02 | <10 | <10 | 33 | <10 | 59
26 | SRU-93 | 0.19 | 0.001 | <0.2 | 0.99 | 18 | <10 | 60 | <0.5 | <2 | 0.05 | <0.5 | 4 | 12 | 11 | 2.11 | 10 | <1 | 0.02 | 20 | 0.13 | 205 | <1 | <0.01 | 7 | 330 | 11 | <0.01 | <2 | 1 | 12 | <20 | 0.01 | <10 | <10 | 21 | <10 | 37
27 | SRU-94 | 0.17 | 0.001 | <0.2 | 1.3 | 52 | <10 | 30 | <0.5 | <2 | 0.01 | <0.5 | 9 | 22 | 19 | 4.84 | 10 | <1 | 0.02 | 20 | 0.25 | 418 | <1 | <0.01 | 20 | 650 | 27 | <0.01 | <2 | 1 | 4 | <20 | 0.01 | <10 | <10 | 18 | <10 | 51
28 | SRU-95 | 0.18 | 0.001 | <0.2 | 1.54 | 39 | <10 | 30 | <0.5 | <2 | 0.03 | <0.5 | 7 | 22 | 13 | 4.39 | 10 | <1 | 0.02 | 20 | 0.38 | 328 | 1 | <0.01 | 17 | 500 | 19 | 0.01 | <2 | 1 | 6 | <20 | 0.02 | <10 | <10 | 22 | <10 | 54
29 | SRU-96 | 0.18 | 0.002 | <0.2 | 1.2 | 26 | <10 | 30 | <0.5 | <2 | 0.04 | <0.5 | 8 | 19 | 11 | 3.71 | 10 | <1 | 0.02 | 20 | 0.32 | 289 | <1 | <0.01 | 14 | 500 | 11 | <0.01 | <2 | 1 | 5 | <20 | 0.02 | <10 | <10 | 23 | <10 | 62
30 | SRU-97 | 0.21 | 0.001 | <0.2 | 1.69 | 52 | <10 | 20 | <0.5 | <2 | 0.02 | <0.5 | 11 | 26 | 20 | 5.02 | 10 | <1 | 0.02 | 20 | 0.5 | 608 | <1 | <0.01 | 24 | 1310 | 20 | <0.01 | <2 | 1 | 5 | <20 | 0.01 | <10 | <10 | 20 | <10 | 77
31 | SRU-98 | 0.23 | <0.001 | <0.2 | 1.61 | 35 | <10 | 30 | <0.5 | <2 | 0.02 | <0.5 | 10 | 25 | 15 | 4.69 | 10 | <1 | 0.02 | 20 | 0.46 | 413 | 1 | <0.01 | 19 | 580 | 14 | <0.01 | <2 | 1 | 5 | <20 | 0.01 | <10 | <10 | 20 | <10 | 79
32 | SRU-99 | 0.19 | 0.001 | <0.2 | 1.54 | 27 | <10 | 30 | <0.5 | <2 | 0.61 | <0.5 | 12 | 21 | 17 | 2.86 | <10 | <1 | 0.03 | 10 | 0.51 | 896 | <1 | <0.01 | 19 | 580 | 14 | 0.03 | <2 | 1 | 39 | <20 | 0.02 | <10 | <10 | 18 | <10 | 81
33 | SRU-100 | 0.07 | 0.001 | <0.2 | 0.89 | 2 | <10 | 20 | <0.5 | <2 | 0.6 | <0.5 | 2 | 2 | 6 | 0.45 | <10 | <1 | 0.02 | <10 | 0.05 | 164 | <1 | 0.02 | 1 | 500 | 3 | 0.04 | <2 | <1 | 34 | <20 | 0.02 | <10 | <10 | 6 | <10 | 10
34 | SRU-101 | 0.09 | <0.001 | <0.2 | 1.02 | <2 | <10 | 20 | <0.5 | <2 | 0.2 | <0.5 | 2 | 2 | 6 | 0.49 | <10 | <1 | 0.01 | <10 | 0.03 | 178 | <1 | 0.01 | 1 | 580 | 2 | 0.03 | <2 | <1 | 14 | <20 | 0.02 | <10 | <10 | 8 | <10 | 11
35 | SRU-102 | 0.15 | 0.021 | <0.2 | 0.6 | 5 | <10 | 20 | <0.5 | <2 | 0.02 | <0.5 | 3 | 9 | 6 | 1.48 | <10 | <1 | 0.02 | 10 | 0.09 | 174 | <1 | <0.01 | 5 | 420 | 6 | <0.01 | <2 | <1 | 6 | <20 | 0.02 | <10 | <10 | 16 | <10 | 20
36 | SRU-103 | 0.14 | <0.001 | <0.2 | 1.47 | 16 | <10 | 50 | <0.5 | <2 | 0.03 | <0.5 | 10 | 22 | 17 | 3.82 | 10 | <1 | 0.03 | 20 | 0.2 | 934 | 1 | <0.01 | 12 | 930 | 14 | 0.01 | <2 | 1 | 8 | <20 | 0.03 | <10 | <10 | 34 | <10 | 51
37 | SRU-104 | 0.1 | <0.001 | <0.2 | 0.88 | 3 | <10 | 30 | <0.5 | <2 | 0.07 | <0.5 | 3 | 6 | 8 | 1.08 | <10 | <1 | 0.02 | 10 | 0.05 | 258 | <1 | 0.01 | 3 | 560 | 3 | 0.01 | <2 | <1 | 8 | <20 | 0.02 | <10 | <10 | 12 | <10 | 12
38 | SRU-105 | 0.25 | 0.012 | 0.2 | 2.31 | 289 | <10 | 20 | 0.6 | <2 | 0.04 | <0.5 | 23 | 33 | 56 | 5.41 | 10 | <1 | 0.02 | 30 | 0.76 | 617 | <1 | <0.01 | 36 | 810 | 51 | 0.01 | <2 | 2 | 9 | <20 | <0.01 | <10 | <10 | 16 | <10 | 111
39 | SRU-106 | 0.16 | 0.001 | 0.2 | 2.47 | 71 | <10 | 80 | 0.6 | <2 | 0.01 | <0.5 | 8 | 33 | 41 | 6.32 | 10 | <1 | 0.07 | 40 | 0.53 | 356 | 1 | <0.01 | 20 | 960 | 54 | 0.02 | <2 | 2 | 20 | <20 | <0.01 | <10 | <10 | 23 | <10 | 69
40 | SRU-107 | 0.16 | 0.001 | 0.2 | 1.7 | 26 | <10 | 60 | <0.5 | <2 | 0.01 | <0.5 | 5 | 22 | 17 | 4.3 | 10 | <1 | 0.03 | 50 | 0.24 | 210 | 1 | <0.01 | 10 | 720 | 28 | <0.01 | <2 | 1 | 12 | <20 | 0.01 | <10 | <10 | 24 | <10 | 47
41 | SRU-108 | 0.12 | <0.001 | <0.2 | 1.72 | 19 | <10 | 40 | <0.5 | <2 | 0.01 | <0.5 | 5 | 20 | 13 | 3.24 | 10 | <1 | 0.03 | 20 | 0.36 | 176 | <1 | <0.01 | 12 | 400 | 16 | <0.01 | <2 | 1 | 6 | <20 | 0.01 | <10 | <10 | 15 | <10 | 42
42 | SRU-109 | 0.11 | 0.001 | 0.2 | 1 | 22 | <10 | 30 | <0.5 | <2 | 0.01 | <0.5 | 7 | 39 | 17 | 3.03 | <10 | <1 | 0.02 | 20 | 0.28 | 118 | 1 | <0.01 | 23 | 610 | 14 | 0.01 | <2 | 1 | 7 | <20 | 0.01 | <10 | <10 | 28 | <10 | 52
43 | SRU-110 | 0.15 | 0.002 | <0.2 | 1.75 | 28 | <10 | 50 | 0.6 | <2 | 0.02 | <0.5 | 21 | 46 | 36 | 4.52 | <10 | <1 | 0.03 | 20 | 0.61 | 427 | 1 | <0.01 | 39 | 490 | 27 | <0.01 | <2 | 3 | 10 | <20 | <0.01 | <10 | <10 | 21 | <10 | 90
44 | SRU-111 | 0.07 | 0.001 | <0.2 | 0.15 | <2 | <10 | 10 | <0.5 | <2 | 0.03 | <0.5 | <1 | 1 | 1 | 0.2 | <10 | <1 | 0.02 | <10 | 0.01 | 9 | <1 | 0.01 | <1 | 280 | <2 | <0.01 | <2 | <1 | 7 | <20 | 0.01 | <10 | <10 | 5 | <10 | 2
45 | SRU-112 | 0.2 | <0.001 | <0.2 | 1.55 | 36 | <10 | 40 | <0.5 | <2 | 0.01 | <0.5 | 7 | 32 | 18 | 6.39 | 10 | <1 | 0.03 | 20 | 0.31 | 213 | 2 | <0.01 | 18 | 1890 | 21 | <0.01 | <2 | 1 | 7 | <20 | 0.02 | <10 | <10 | 44 | <10 | 62
46 | SRU-113 | 0.14 | <0.001 | <0.2 | 0.42 | 8 | <10 | 20 | <0.5 | <2 | 0.02 | <0.5 | 1 | 7 | 10 | 1.46 | <10 | <1 | 0.02 | 10 | 0.09 | 62 | <1 | <0.01 | 2 | 670 | 9 | 0.01 | <2 | <1 | 5 | <20 | 0.01 | <10 | <10 | 8 | <10 | 14
47 | SRU-114 | 0.16 | 0.002 | 0.4 | 2.47 | 53 | <10 | 40 | 1.4 | <2 | 0.01 | <0.5 | 24 | 36 | 85 | 8.2 | 10 | <1 | 0.04 | 40 | 0.62 | 519 | 2 | <0.01 | 43 | 1860 | 79 | 0.02 | <2 | 2 | 16 | <20 | <0.01 | <10 | <10 | 21 | <10 | 168
48 | SRU-115 | 0.23 | 0.001 | <0.2 | 2.33 | 47 | <10 | 50 | 0.5 | <2 | 0.01 | <0.5 | 11 | 31 | 26 | 6.57 | 10 | <1 | 0.05 | 30 | 0.58 | 365 | 1 | <0.01 | 24 | 850 | 35 | <0.01 | <2 | 2 | 7 | <20 | 0.01 | <10 | <10 | 22 | <10 | 81
49 | SRU-116 | 0.16 | <0.001 | <0.2 | 0.57 | 7 | <10 | 10 | <0.5 | <2 | 0.03 | <0.5 | 3 | 8 | 8 | 1.31 | <10 | <1 | 0.02 | 10 | 0.12 | 78 | <1 | <0.01 | 7 | 630 | 9 | 0.03 | <2 | <1 | 6 | <20 | 0.01 | <10 | <10 | 8 | <10 | 22
50 | SRU-117 | 0.18 | <0.001 | <0.2 | 1.23 | 12 | <10 | 20 | <0.5 | <2 | 0.05 | <0.5 | 4 | 15 | 12 | 2.68 | <10 | <1 | 0.03 | 10 | 0.31 | 144 | <1 | <0.01 | 13 | 670 | 13 | 0.01 | <2 | 1 | 6 | <20 | 0.01 | <10 | <10 | 10 | <10 | 40
51 | SRU-118 | 0.11 | 0.001 | <0.2 | 1.05 | 23 | <10 | 30 | <0.5 | <2 | 0.06 | <0.5 | 5 | 17 | 11 | 2.79 | <10 | <1 | 0.02 | 20 | 0.27 | 114 | 1 | <0.01 | 14 | 370 | 16 | 0.01 | <2 | 1 | 11 | <20 | 0.01 | <10 | <10 | 17 | <10 | 40
52 | SRU-119 | 0.17 | <0.001 | <0.2 | 0.56 | <2 | <10 | 20 | <0.5 | <2 | 0.03 | <0.5 | <1 | 1 | 1 | 0.22 | <10 | <1 | 0.02 | <10 | 0.01 | 5 | <1 | 0.01 | <1 | 270 | <2 | 0.01 | <2 | <1 | 7 | <20 | 0.02 | <10 | <10 | 3 | <10 | 2
53 | SRU-120 | 0.17 | <0.001 | <0.2 | 2 | 35 | <10 | 20 | 0.6 | <2 | 0.02 | <0.5 | 23 | 34 | 28 | 4.86 | 10 | <1 | 0.03 | 20 | 0.63 | 578 | <1 | <0.01 | 34 | 920 | 31 | 0.01 | <2 | 2 | 7 | <20 | <0.01 | <10 | <10 | 16 | <10 | 99
54 | SRU-121 | 0.13 | <0.001 | 0.2 | 1.8 | 30 | <10 | 30 | <0.5 | <2 | 0.01 | <0.5 | 5 | 29 | 23 | 6.18 | 10 | <1 | 0.03 | 40 | 0.31 | 186 | 1 | <0.01 | 10 | 1060 | 27 | <0.01 | <2 | 1 | 5 | 20 | 0.01 | <10 | <10 | 29 | <10 | 47
55 | SRU-122 | 0.13 | <0.001 | <0.2 | 0.17 | <2 | <10 | 10 | <0.5 | <2 | 0.04 | <0.5 | 1 | 2 | 1 | 0.26 | <10 | <1 | 0.02 | <10 | 0.01 | 10 | <1 | 0.01 | <1 | 300 | <2 | <0.01 | <2 | <1 | 8 | <20 | 0.01 | <10 | <10 | 5 | <10 | 3
56 | SRU-123 | 0.17 | 0.001 | <0.2 | 0.91 | 45 | <10 | 20 | <0.5 | <2 | 0.01 | <0.5 | 4 | 15 | 15 | 3.17 | 10 | <1 | 0.03 | 30 | 0.16 | 179 | 1 | <0.01 | 9 | 540 | 17 | <0.01 | <2 | 1 | 6 | <20 | 0.02 | <10 | <10 | 31 | <10 | 37
57 | SRU-124 | 0.14 | <0.001 | <0.2 | 0.85 | 12 | <10 | 20 | <0.5 | <2 | 0.02 | <0.5 | 3 | 10 | 8 | 1.36 | <10 | <1 | 0.02 | 10 | 0.13 | 100 | <1 | 0.01 | 4 | 650 | 6 | 0.02 | <2 | <1 | 4 | <20 | 0.01 | <10 | <10 | 14 | <10 | 19
58 | SRU-125 | 0.18 | 0.001 | <0.2 | 1.36 | 40 | <10 | 20 | <0.5 | <2 | 0.02 | <0.5 | 6 | 23 | 12 | 5.03 | 10 | <1 | 0.03 | 30 | 0.25 | 280 | <1 | <0.01 | 11 | 1040 | 20 | 0.01 | <2 | 1 | 6 | <20 | 0.01 | <10 | <10 | 31 | <10 | 48
59 | SRU-126 | 0.19 | 0.001 | <0.2 | 1.64 | 68 | <10 | 10 | <0.5 | <2 | 0.01 | <0.5 | 6 | 36 | 16 | 6.76 | 10 | <1 | 0.03 | 30 | 0.47 | 342 | <1 | <0.01 | 15 | 2430 | 23 | 0.01 | <2 | 1 | 5 | <20 | 0.02 | <10 | <10 | 34 | <10 | 61
60 | SRU-127 | 0.21 | 0.001 | <0.2 | 1.68 | 66 | <10 | 10 | <0.5 | <2 | 0.01 | <0.5 | 9 | 35 | 16 | 6.23 | 10 | <1 | 0.03 | 20 | 0.49 | 601 | <1 | <0.01 | 17 | 1700 | 26 | 0.02 | <2 | 1 | 5 | <20 | 0.01 | <10 | <10 | 30 | <10 | 60
61 | SRU-128 | 0.19 | 0.002 | <0.2 | 1.93 | 78 | <10 | 10 | <0.5 | <2 | 0.01 | <0.5 | 12 | 26 | 25 | 4.72 | 10 | <1 | 0.04 | 30 | 0.66 | 360 | <1 | <0.01 | 23 | 460 | 26 | <0.01 | 2 | 2 | 6 | <20 | <0.01 | <10 | <10 | 17 | <10 | 81
62 | SRU-129 | 0.22 | 0.006 | <0.2 | 1.58 | 107 | <10 | <10 | 0.5 | <2 | <0.01 | <0.5 | 14 | 21 | 34 | 4.43 | <10 | <1 | 0.02 | 40 | 0.36 | 197 | <1 | <0.01 | 24 | 680 | 38 | 0.01 | <2 | 2 | 7 | <20 | <0.01 | <10 | <10 | 16 | <10 | 90
63 | SRU-130 | 0.14 | 0.001 | <0.2 | 0.81 | 27 | <10 | 10 | <0.5 | <2 | 0.02 | <0.5 | 3 | 9 | 10 | 1.81 | <10 | <1 | 0.01 | 10 | 0.16 | 100 | <1 | 0.01 | 5 | 540 | 7 | 0.01 | <2 | <1 | 5 | <20 | 0.01 | <10 | <10 | 12 | <10 | 24
64 | SRU-131 | 0.17 | 0.003 | <0.2 | 2.06 | 90 | <10 | <10 | <0.5 | <2 | 0.01 | <0.5 | 7 | 31 | 25 | 5.38 | 10 | <1 | 0.02 | 30 | 0.68 | 347 | <1 | <0.01 | 22 | 670 | 22 | 0.01 | 2 | 1 | 5 | <20 | 0.01 | <10 | <10 | 19 | <10 | 82
65 | SRU-132 | 0.1 | <0.001 | <0.2 | 0.57 | 9 | <10 | 20 | <0.5 | <2 | 0.02 | <0.5 | 4 | 6 | 6 | 1.23 | <10 | <1 | 0.02 | 10 | 0.04 | 453 | <1 | 0.01 | 3 | 730 | 8 | 0.01 | <2 | <1 | 5 | <20 | 0.01 | <10 | <10 | 12 | <10 | 19
66 | NTS0-1 | 0.35 | 0.002 | <0.2 | 1.83 | 66 | <10 | 40 | 0.5 | 4 | 0.04 | <0.5 | 17 | 25 | 25 | 3.98 | <10 | 1 | 0.03 | 30 | 0.66 | 593 | <1 | <0.01 | 26 | 480 | 23 | <0.01 | <2 | 2 | 7 | <20 | 0.01 | <10 | <10 | 17 | <10 | 78
67 | NTS0-2 | 0.33 | 0.001 | <0.2 | 1.69 | 18 | <10 | 50 | 0.5 | 2 | 0.06 | <0.5 | 13 | 23 | 23 | 3.24 | <10 | <1 | 0.03 | 20 | 0.54 | 294 | <1 | <0.01 | 27 | 480 | 23 | 0.01 | <2 | 2 | 8 | <20 | <0.01 | <10 | <10 | 14 | <10 | 87
68 | NTS0-3 | 0.19 | <0.001 | <0.2 | 1.34 | 18 | <10 | 50 | <0.5 | 2 | 0.03 | <0.5 | 7 | 16 | 12 | 2.58 | <10 | 1 | 0.03 | 10 | 0.32 | 192 | 1 | 0.01 | 14 | 580 | 18 | 0.02 | <2 | 1 | 7 | <20 | 0.01 | <10 | <10 | 13 | <10 | 47
69 | NTS0-4 | 0.29 | <0.001 | <0.2 | 1.84 | 26 | <10 | 50 | 0.5 | 2 | 0.06 | <0.5 | 18 | 26 | 26 | 3.95 | <10 | 1 | 0.03 | 20 | 0.57 | 516 | 1 | 0.01 | 28 | 540 | 27 | 0.01 | <2 | 2 | 9 | <20 | <0.01 | <10 | <10 | 16 | <10 | 82
70 | NTS0-5 | 0.24 | 0.001 | <0.2 | 1.76 | 36 | <10 | 50 | <0.5 | 2 | 0.07 | <0.5 | 16 | 25 | 27 | 4 | <10 | 1 | 0.03 | 20 | 0.65 | 509 | <1 | <0.01 | 28 | 570 | 21 | 0.01 | <2 | 2 | 8 | <20 | 0.01 | <10 | <10 | 15 | <10 | 84
71 | NTS0-6 | 0.35 | 0.001 | <0.2 | 0.7 | 58 | <10 | 20 | <0.5 | 3 | 0.02 | <0.5 | 6 | 14 | 9 | 3.16 | <10 | 1 | 0.02 | 10 | 0.17 | 398 | <1 | 0.01 | 9 | 690 | 12 | 0.02 | <2 | <1 | 5 | <20 | 0.02 | <10 | <10 | 21 | <10 | 31
72 | NTS0-7 | 0.23 | <0.001 | <0.2 | 1.9 | 24 | <10 | 90 | <0.5 | 2 | 0.04 | <0.5 | 8 | 20 | 21 | 2.86 | <10 | <1 | 0.07 | 20 | 0.44 | 324 | <1 | 0.01 | 19 | 690 | 17 | 0.02 | <2 | 1 | 8 | <20 | 0.01 | <10 | <10 | 15 | <10 | 59
73 | NTS0-8 | 0.36 | <0.001 | <0.2 | 0.97 | 52 | <10 | 20 | <0.5 | <2 | 0.02 | <0.5 | 5 | 15 | 10 | 3.54 | 10 | 1 | 0.02 | 10 | 0.19 | 302 | 1 | 0.01 | 9 | 890 | 12 | 0.02 | <2 | <1 | 5 | <20 | 0.01 | <10 | <10 | 21 | <10 | 34
74 | NTS0-9 | 0.35 | 0.001 | <0.2 | 1.89 | 23 | <10 | 40 | <0.5 | <2 | 0.07 | <0.5 | 12 | 28 | 21 | 3.86 | <10 | <1 | 0.03 | 30 | 0.74 | 447 | <1 | <0.01 | 26 | 390 | 14 | <0.01 | <2 | 2 | 9 | <20 | 0.01 | <10 | <10 | 16 | <10 | 78
75 | NTS0-10 | 0.36 | 0.018 | <0.2 | 1.57 | 138 | <10 | 20 | <0.5 | 2 | 0.05 | <0.5 | 9 | 23 | 13 | 3.88 | <10 | 1 | 0.02 | 20 | 0.54 | 368 | 1 | <0.01 | 19 | 630 | 18 | 0.01 | <2 | 1 | 6 | <20 | 0.01 | <10 | <10 | 19 | <10 | 60
76 | NTS0-11 | 0.39 | 0.005 | <0.2 | 1.15 | 21 | <10 | 30 | <0.5 | 3 | 0.01 | <0.5 | 6 | 19 | 13 | 4.51 | 10 | <1 | 0.02 | 20 | 0.22 | 278 | 1 | 0.01 | 10 | 980 | 13 | 0.02 | <2 | 1 | 6 | <20 | 0.02 | <10 | <10 | 28 | <10 | 38
77 | NTS0-12 | 0.31 | <0.001 | <0.2 | 1.29 | 17 | <10 | 30 | <0.5 | 2 | 0.03 | <0.5 | 6 | 18 | 13 | 3.77 | 10 | <1 | 0.02 | 20 | 0.3 | 319 | 1 | <0.01 | 13 | 820 | 17 | 0.01 | <2 | 1 | 6 | <20 | 0.02 | <10 | <10 | 27 | <10 | 45
78 | NTS0-13 | 0.38 | <0.001 | <0.2 | 1.35 | 14 | <10 | 30 | <0.5 | 3 | 0.02 | <0.5 | 6 | 19 | 16 | 3.91 | 10 | <1 | 0.02 | 20 | 0.29 | 314 | 1 | 0.01 | 13 | 610 | 16 | 0.01 | <2 | 1 | 7 | <20 | 0.02 | <10 | <10 | 27 | <10 | 46
79 | NTS0-14 | 0.3 | <0.001 | <0.2 | 1.57 | 21 | <10 | 20 | <0.5 | <2 | 0.01 | <0.5 | 8 | 23 | 17 | 4.67 | 10 | 1 | 0.02 | 20 | 0.39 | 424 | 1 | <0.01 | 15 | 730 | 20 | 0.01 | <2 | 1 | 6 | <20 | 0.02 | <10 | <10 | 24 | <10 | 53
80 | RSOB-1 | 0.2 | 0.002 | <0.2 | 2.26 | 46 | <10 | 40 | <0.5 | 3 | 0.01 | <0.5 | 13 | 33 | 24 | 4.38 | 10 | 1 | 0.04 | 40 | 0.76 | 593 | <1 | <0.01 | 27 | 320 | 22 | <0.01 | <2 | 2 | 5 | <20 | <0.01 | <10 | <10 | 17 | <10 | 81
81 | RSOB-2 | 0.38 | 0.001 | <0.2 | 2.44 | 53 | <10 | 50 | <0.5 | 2 | 0.01 | <0.5 | 17 | 34 | 26 | 4.53 | 10 | <1 | 0.04 | 40 | 0.77 | 607 | <1 | <0.01 | 29 | 250 | 23 | <0.01 | <2 | 2 | 8 | <20 | <0.01 | <10 | <10 | 17 | <10 | 81
82 | RSOB-3 | 0.41 | <0.001 | <0.2 | 2.04 | 47 | <10 | 30 | 0.5 | 2 | 0.03 | <0.5 | 18 | 37 | 29 | 4.32 | <10 | 1 | 0.03 | 40 | 0.76 | 465 | 1 | <0.01 | 36 | 400 | 22 | <0.01 | <2 | 2 | 6 | <20 | 0.01 | <10 | <10 | 18 | <10 | 76
83 | RSOB-4 | 0.31 | 0.001 | <0.2 | 2.01 | 48 | <10 | 40 | <0.5 | 4 | 0.01 | <0.5 | 27 | 31 | 21 | 4.32 | 10 | <1 | 0.03 | 30 | 0.49 | 548 | 1 | <0.01 | 33 | 480 | 24 | 0.01 | <2 | 1 | 9 | <20 | 0.01 | <10 | <10 | 19 | <10 | 75
84 | RSOB-5 | 0.38 | <0.001 | <0.2 | 2.29 | 50 | <10 | 40 | <0.5 | 3 | 0.01 | <0.5 | 16 | 31 | 24 | 4.31 | 10 | <1 | 0.03 | 40 | 0.65 | 670 | 1 | <0.01 | 25 | 270 | 22 | <0.01 | <2 | 2 | 6 | <20 | 0.01 | <10 | <10 | 18 | <10 | 69
85 | RSOB-6 | 0.4 | <0.001 | <0.2 | 0.98 | 25 | <10 | 20 | <0.5 | 2 | 0.01 | <0.5 | 5 | 14 | 13 | 1.88 | <10 | <1 | 0.03 | 10 | 0.26 | 165 | <1 | 0.01 | 12 | 370 | 12 | 0.01 | <2 | 1 | 5 | <20 | 0.01 | <10 | <10 | 11 | <10 | 32
86 | RSOB-7 | 0.45 | 0.003 | <0.2 | 2.25 | 73 | <10 | 30 | 0.5 | 3 | 0.03 | <0.5 | 23 | 34 | 34 | 4.84 | 10 | <1 | 0.03 | 50 | 0.84 | 808 | <1 | <0.01 | 37 | 420 | 30 | <0.01 | <2 | 2 | 9 | 20 | 0.01 | <10 | <10 | 17 | <10 | 94
87 | RSOB-8 | 0.26 | <0.001 | <0.2 | 0.79 | 15 | <10 | 20 | <0.5 | 2 | 0.02 | <0.5 | 2 | 8 | 7 | 1.14 | <10 | <1 | 0.02 | 10 | 0.11 | 101 | <1 | 0.02 | 5 | 360 | 7 | 0.01 | <2 | <1 | 5 | <20 | 0.01 | <10 | <10 | 9 | <10 | 16
88 | RSOB-9 | 0.34 | 0.001 | <0.2 | 2.57 | 21 | <10 | 60 | 1.6 | 2 | 0.06 | <0.5 | 40 | 30 | 70 | 3.95 | 10 | 1 | 0.04 | 20 | 0.68 | 525 | 1 | 0.01 | 74 | 550 | 30 | 0.03 | <2 | 2 | 17 | <20 | <0.01 | <10 | <10 | 16 | <10 | 148
89 | RSOB-10 | 0.37 | 0.001 | <0.2 | 2.05 | 31 | <10 | 40 | 0.7 | 2 | 0.08 | <0.5 | 15 | 30 | 26 | 3.93 | 10 | 1 | 0.03 | 20 | 0.67 | 434 | 1 | 0.01 | 48 | 490 | 20 | 0.03 | <2 | 1 | 10 | <20 | 0.01 | <10 | <10 | 16 | <10 | 142
90 | RSOB-11 | 0.25 | <0.001 | <0.2 | 1.19 | 21 | <10 | 30 | <0.5 | 3 | 0.01 | <0.5 | 4 | 17 | 17 | 3.98 | 10 | <1 | 0.02 | 30 | 0.16 | 343 | 1 | <0.01 | 9 | 1250 | 19 | 0.01 | <2 | 1 | 6 | <20 | 0.01 | <10 | <10 | 27 | <10 | 39
91 | RSOB-12 | 0.21 | <0.001 | 0.2 | 0.67 | 8 | <10 | 20 | <0.5 | <2 | 0.01 | <0.5 | 2 | 9 | 8 | 2.33 | <10 | <1 | 0.02 | 20 | 0.1 | 108 | <1 | 0.01 | 5 | 890 | 8 | 0.01 | <2 | <1 | 4 | <20 | 0.01 | <10 | <10 | 19 | <10 | 19
92 | RSOB-13 | 0.15 | <0.001 | <0.2 | 0.38 | 10 | <10 | 20 | <0.5 | 2 | 0.02 | <0.5 | 1 | 5 | 5 | 1.36 | <10 | <1 | 0.02 | 10 | 0.06 | 81 | <1 | 0.01 | 3 | 1380 | 14 | 0.01 | <2 | <1 | 5 | <20 | 0.01 | <10 | <10 | 13 | <10 | 13
93 | RSOB-14 | 0.25 | <0.001 | 0.2 | 0.61 | 10 | <10 | 20 | <0.5 | <2 | 0.02 | <0.5 | 1 | 7 | 9 | 1.22 | <10 | <1 | 0.02 | 10 | 0.11 | 90 | <1 | 0.01 | 5 | 370 | 12 | 0.02 | <2 | <1 | 5 | <20 | 0.01 | <10 | <10 | 8 | <10 | 22
94 | RSOB-15 | 0.3 | 0.001 | 0.2 | 2.15 | 85 | <10 | 40 | <0.5 | <2 | 0.01 | <0.5 | 6 | 30 | 39 | 5.56 | 10 | <1 | 0.04 | 30 | 0.58 | 557 | 1 | <0.01 | 20 | 1290 | 101 | 0.03 | <2 | 2 | 6 | 20 | <0.01 | <10 | <10 | 21 | <10 | 77
95 | RSOB-16 | 0.28 | 0.001 | 0.3 | 1.71 | 52 | <10 | 40 | <0.5 | <2 | 0.02 | <0.5 | 6 | 26 | 21 | 5.21 | 10 | <1 | 0.04 | 20 | 0.45 | 647 | 1 | <0.01 | 15 | 2190 | 63 | 0.04 | <2 | 1 | 6 | <20 | <0.01 | <10 | <10 | 23 | <10 | 80
96 | RSOB-17 | 0.26 | 0.001 | <0.2 | 2.04 | 35 | <10 | 40 | 0.5 | <2 | 0.01 | <0.5 | 13 | 30 | 19 | 4.69 | 10 | <1 | 0.03 | 20 | 0.57 | 409 | 1 | <0.01 | 27 | 440 | 32 | 0.02 | <2 | 1 | 7 | <20 | <0.01 | <10 | <10 | 16 | <10 | 84
97 | RSOB-18 | 0.25 | <0.001 | <0.2 | 0.65 | 2 | <10 | 10 | <0.5 | <2 | 0.03 | <0.5 | 1 | 3 | 3 | 0.36 | <10 | <1 | 0.02 | <10 | 0.03 | 17 | <1 | 0.02 | 1 | 320 | 2 | 0.02 | <2 | <1 | 5 | <20 | 0.01 | <10 | <10 | 6 | <10 | 5
98 | RSOB-19 | 0.2 | <0.001 | <0.2 | 0.14 | <2 | <10 | 10 | <0.5 | <2 | 0.02 | <0.5 | <1 | 1 | 1 | 0.2 | <10 | <1 | 0.02 | <10 | 0.01 | 16 | <1 | 0.02 | <1 | 470 | <2 | 0.01 | <2 | <1 | 5 | <20 | 0.01 | <10 | <10 | 4 | <10 | 6
99 | RSOB-20 | 0.31 | <0.001 | <0.2 | 1.71 | 27 | <10 | 40 | <0.5 | <2 | 0.12 | <0.5 | 16 | 28 | 16 | 3.89 | <10 | <1 | 0.02 | 10 | 0.52 | 404 | <1 | <0.01 | 27 | 620 | 24 | 0.03 | <2 | 1 | 16 | <20 | <0.01 | <10 | <10 | 15 | <10 | 80
100 | RSOB-21 | 0.19 | 0.001 | <0.2 | 0.9 | 20 | <10 | 20 | <0.5 | <2 | 0.02 | <0.5 | 7 | 13 | 11 | 2.36 | <10 | <1 | 0.02 | 10 | 0.21 | 323 | <1 | 0.01 | 10 | 980 | 12 | 0.03 | <2 | <1 | 5 | <20 | 0.01 | <10 | <10 | 11 | <10 | 43
101 | RSOB-22 | 0.16 | <0.001 | <0.2 | 0.34 | <2 | <10 | 10 | <0.5 | <2 | 0.03 | <0.5 | <1 | 3 | 1 | 0.32 | <10 | <1 | 0.01 | <10 | 0.01 | 19 | <1 | 0.02 | <1 | 310 | 2 | 0.02 | <2 | <1 | 6 | <20 | 0.01 | <10 | <10 | 5 | <10 | 4
102 | RSOB-23 | 0.34 | 0.001 | <0.2 | 1.16 | 32 | <10 | 30 | <0.5 | <2 | 0.02 | <0.5 | 3 | 12 | 15 | 2.23 | <10 | <1 | 0.02 | 10 | 0.19 | 218 | <1 | 0.01 | 6 | 930 | 15 | 0.03 | <2 | <1 | 6 | <20 | 0.01 | <10 | <10 | 13 | <10 | 30
103 | RSOB-24 | 0.3 | <0.001 | <0.2 | 1.88 | 34 | <10 | 50 | <0.5 | <2 | 0.04 | <0.5 | 7 | 28 | 30 | 4.85 | 10 | <1 | 0.03 | 20 | 0.54 | 367 | 1 | <0.01 | 18 | 1030 | 38 | 0.04 | <2 | 1 | 16 | <20 | 0.01 | <10 | <10 | 18 | <10 | 69
104 | RSOB-25 | 0.34 | <0.001 | 0.2 | 1.08 | 21 | <10 | 20 | <0.5 | <2 | 0.01 | <0.5 | 10 | 14 | 18 | 2.62 | <10 | <1 | 0.02 | 10 | 0.25 | 501 | <1 | 0.01 | 13 | 900 | 20 | 0.02 | <2 | 1 | 5 | <20 | 0.01 | <10 | <10 | 13 | <10 | 52
105 | RSOB-26 | 0.37 | 0.001 | <0.2 | 1.34 | 18 | <10 | 20 | <0.5 | <2 | 0.06 | <0.5 | 8 | 24 | 21 | 2.93 | <10 | <1 | 0.02 | 10 | 0.44 | 213 | 1 | 0.01 | 23 | 580 | 22 | 0.02 | <2 | 1 | 8 | <20 | 0.01 | <10 | <10 | 14 | <10 | 67
106 | RSOB-27 | 0.33 | 0.001 | 0.2 | 1.64 | 29 | <10 | 30 | 0.5 | <2 | 0.02 | <0.5 | 10 | 19 | 32 | 3.17 | <10 | <1 | 0.03 | 10 | 0.33 | 289 | 1 | <0.01 | 23 | 1080 | 32 | 0.05 | <2 | 1 | 6 | <20 | 0.01 | <10 | <10 | 14 | <10 | 54
107 | RSOB-28 | 0.28 | 0.001 | <0.2 | 0.58 | 12 | <10 | 20 | <0.5 | <2 | 0.02 | <0.5 | 3 | 10 | 10 | 1.4 | <10 | <1 | 0.02 | 10 | 0.13 | 85 | <1 | 0.01 | 8 | 780 | 11 | 0.04 | <2 | <1 | 5 | <20 | <0.01 | <10 | <10 | 9 | <10 | 24
108 | RSOB-29 | 0.33 | 0.002 | <0.2 | 0.26 | 5 | <10 | 10 | <0.5 | <2 | 0.02 | <0.5 | 2 | 4 | 3 | 0.67 | <10 | <1 | 0.02 | <10 | 0.05 | 99 | <1 | 0.01 | 2 | 310 | 5 | 0.01 | <2 | <1 | 3 | <20 | 0.01 | <10 | <10 | 6 | <10 | 11
109 | RSOB-30 | 0.35 | <0.001 | <0.2 | 0.86 | 15 | <10 | 20 | <0.5 | <2 | 0.03 | <0.5 | 5 | 13 | 15 | 1.88 | <10 | <1 | 0.02 | 10 | 0.21 | 160 | <1 | 0.01 | 16 | 480 | 15 | 0.03 | <2 | 1 | 5 | <20 | 0.01 | <10 | <10 | 10 | <10 | 34
110 | RSOB-31 | 0.21 | 0.001 | <0.2 | 1.84 | 35 | <10 | 30 | 0.5 | <2 | 0.04 | <0.5 | 13 | 36 | 43 | 4.05 | <10 | <1 | 0.03 | 10 | 0.58 | 326 | 1 | <0.01 | 39 | 960 | 34 | 0.05 | <2 | 2 | 7 | <20 | <0.01 | <10 | <10 | 16 | <10 | 85
111 | RSOB-32 | 0.34 | <0.001 | <0.2 | 0.86 | 14 | <10 | 20 | <0.5 | <2 | 0.02 | <0.5 | 7 | 11 | 13 | 2.06 | <10 | <1 | 0.02 | 10 | 0.2 | 308 | <1 | 0.01 | 10 | 800 | 13 | 0.02 | <2 | <1 | 4 | <20 | 0.01 | <10 | <10 | 9 | <10 | 32
112 | RSOB-33 | 0.22 | <0.001 | 0.3 | 2.1 | 27 | <10 | 40 | 0.9 | <2 | 0.19 | <0.5 | 17 | 27 | 69 | 3.82 | <10 | <1 | 0.04 | 10 | 0.46 | 475 | <1 | 0.01 | 64 | 1290 | 51 | 0.07 | <2 | 1 | 13 | <20 | <0.01 | <10 | <10 | 13 | <10 | 87
113 | RSOB-34 | 0.21 | <0.001 | 0.2 | 0.62 | 9 | <10 | 20 | <0.5 | <2 | 0.03 | <0.5 | 11 | 9 | 16 | 1.41 | <10 | <1 | 0.02 | 10 | 0.13 | 183 | <1 | 0.01 | 13 | 840 | 16 | 0.04 | <2 | <1 | 6 | <20 | 0.01 | <10 | <10 | 8 | <10 | 26
114 | RSOB-35 | 0.39 | <0.001 | <0.2 | 1.94 | 36 | <10 | 20 | 0.5 | <2 | 0.05 | <0.5 | 49 | 61 | 31 | 4.83 | <10 | <1 | 0.04 | 20 | 0.79 | 1340 | 1 | <0.01 | 51 | 810 | 32 | 0.03 | <2 | 2 | 8 | <20 | <0.01 | <10 | <10 | 19 | <10 | 105
115 | RSOB-36 | 0.26 | 0.002 | 0.2 | 1.09 | 22 | <10 | 20 | <0.5 | <2 | 0.03 | <0.5 | 34 | 12 | 33 | 2.21 | <10 | <1 | 0.02 | 10 | 0.17 | 730 | <1 | 0.01 | 19 | 1050 | 33 | 0.05 | <2 | 1 | 4 | <20 | 0.01 | <10 | <10 | 9 | <10 | 36
116 | NT02-OE | 0.33 | 0.002 | <0.2 | 1.64 | 23 | <10 | 30 | <0.5 | <2 | 0.14 | <0.5 | 13 | 23 | 30 | 3.63 | <10 | <1 | 0.02 | 30 | 0.64 | 344 | <1 | <0.01 | 29 | 610 | 19 | 0.01 | <2 | 1 | 10 | <20 | 0.01 | <10 | <10 | 14 | <10 | 85
117 | NT02-30E | 0.33 | 0.003 | <0.2 | 1.46 | 145 | <10 | 20 | <0.5 | <2 | 0.01 | <0.5 | 7 | 21 | 12 | 4.85 | 10 | <1 | 0.01 | 20 | 0.41 | 325 | <1 | <0.01 | 15 | 730 | 15 | 0.01 | <2 | 1 | 5 | <20 | 0.01 | <10 | <10 | 22 | <10 | 49
118 | NT02-40E | 0.24 | 0.07 | <0.2 | 0.98 | 70 | <10 | 20 | <0.5 | <2 | 0.02 | <0.5 | 4 | 11 | 9 | 2.39 | <10 | <1 | 0.02 | 10 | 0.17 | 213 | <1 | 0.01 | 7 | 560 | 9 | 0.03 | <2 | <1 | 4 | <20 | 0.02 | <10 | <10 | 17 | <10 | 28
119 | NT02-50E | 0.27 | 0.002 | <0.2 | 0.97 | 40 | <10 | 20 | <0.5 | <2 | 0.01 | <0.5 | 4 | 16 | 9 | 3.28 | 10 | <1 | 0.02 | 20 | 0.21 | 284 | 1 | <0.01 | 9 | 590 | 12 | 0.02 | <2 | <1 | 4 | <20 | 0.02 | <10 | <10 | 22 | <10 | 32