## WH13155458- Reported
|  | WH13155458 | WH13155458 | WH13155458 | WH13155458 | WH13155458 | WH13155458 | WH13155458 | WH13155458 | WH13155458 | WH13155458 | WH13155458 | WH13155458 | WH13155458 | WH13155458 | WH13155458 | WH13155458 | WH13155458 | WH13155458 | WH13155458 | WH13155458 | WH13155458 | WH13155458 | WH13155458 | WH13155458 | WH13155458 | WH13155458 | WH13155458 | WH13155458 | WH13155458 | WH13155458 | WH13155458 | WH13155458 | WH13155458 | WH13155458 | WH13155458 | WH13155458 | WH13155458
| Method | WEI-21 | Au-ICP21 | ME-ICP41 | ME-ICP41 | ME-ICP41 | ME-ICP41 | ME-ICP41 | ME-ICP41 | ME-ICP41 | ME-ICP41 | ME-ICP41 | ME-ICP41 | ME-ICP41 | ME-ICP41 | ME-ICP41 | ME-ICP41 | ME-ICP41 | ME-ICP41 | ME-ICP41 | ME-ICP41 | ME-ICP41 | ME-ICP41 | ME-ICP41 | ME-ICP41 | ME-ICP41 | ME-ICP41 | ME-ICP41 | ME-ICP41 | ME-ICP41 | ME-ICP41 | ME-ICP41 | ME-ICP41 | ME-ICP41 | ME-ICP41 | ME-ICP41 | ME-ICP41 | ME-ICP41
| Analyte | Recvd Wt. | Au | Ag | Al | As | B | Ba | Be | Bi | Ca | Cd | Co | Cr | Cu | Fe | Ga | Hg | K | La | Mg | Mn | Mo | Na | Ni | P | Pb | S | Sb | Sc | Sr | Th | Ti | Tl | U | V | W | Zn
|  | kg | ppm | ppm | % | ppm | ppm | ppm | ppm | ppm | % | ppm | ppm | ppm | ppm | % | ppm | ppm | % | ppm | % | ppm | ppm | % | ppm | ppm | ppm | % | ppm | ppm | ppm | ppm | % | ppm | ppm | ppm | ppm | ppm
|  | 0.02 | 0.001 | 0.2 | 0.01 | 2 | 10 | 10 | 0.5 | 2 | 0.01 | 0.5 | 1 | 1 | 1 | 0.01 | 10 | 1 | 0.01 | 10 | 0.01 | 5 | 1 | 0.01 | 1 | 10 | 2 | 0.01 | 2 | 1 | 1 | 20 | 0.01 | 10 | 10 | 1 | 10 | 2
1 | C130C1 | 1.07 | 9.04 | 0.3 | 0.26 | 3410 | <10 | 10 | <0.5 | <2 | 0.01 | <0.5 | 1 | 10 | 2 | 0.87 | <10 | <1 | 0.07 | 10 | 0.07 | 84 | <1 | 0.01 | 1 | 30 | 2 | 0.11 | 2 | <1 | 5 | <20 | <0.01 | <10 | <10 | 2 | <10 | 5
2 | C130C2 | 1.4 | 3.47 | <0.2 | 0.92 | 3720 | <10 | 20 | <0.5 | 2 | 0.06 | <0.5 | 5 | 16 | 10 | 2.11 | <10 | <1 | 0.14 | 10 | 0.35 | 407 | <1 | 0.02 | 13 | 110 | 6 | 0.29 | <2 | 1 | 8 | <20 | <0.01 | <10 | <10 | 6 | <10 | 37
3 | RUFL26 | 0.53 | 0.003 | <0.2 | 0.52 | 30 | <10 | 40 | 0.6 | <2 | 0.01 | <0.5 | 5 | 9 | 24 | 4.72 | <10 | 1 | 0.21 | 20 | 0.02 | 122 | 1 | <0.01 | 13 | 600 | 6 | <0.01 | <2 | 1 | 5 | <20 | <0.01 | <10 | <10 | 7 | <10 | 89
4 | RUFL27 | 1.69 | 0.003 | <0.2 | 1.82 | 11 | <10 | 10 | <0.5 | 3 | 0.09 | <0.5 | 15 | 20 | 17 | 3.73 | 10 | <1 | 0.07 | 10 | 0.65 | 607 | 1 | 0.02 | 43 | 510 | 14 | 0.03 | <2 | 2 | 6 | <20 | <0.01 | <10 | <10 | 15 | <10 | 84
5 | RUFL28 | 0.57 | 0.001 | <0.2 | 3.4 | 5 | <10 | 50 | <0.5 | 2 | 0.67 | <0.5 | 53 | 303 | 96 | 5.02 | 10 | <1 | 0.07 | <10 | 4.24 | 768 | <1 | 0.02 | 209 | 600 | 4 | 0.06 | <2 | 3 | 14 | <20 | 0.25 | <10 | <10 | 69 | <10 | 74
6 | RUFL29 | 0.99 | 0.001 | <0.2 | 0.73 | 17 | <10 | 10 | <0.5 | 3 | 0.69 | <0.5 | 15 | 9 | 4 | 2.88 | <10 | <1 | 0.02 | <10 | 0.28 | 1250 | <1 | 0.01 | 20 | 210 | 5 | <0.01 | <2 | 2 | 5 | <20 | <0.01 | <10 | <10 | 14 | <10 | 41
7 | RUFL30 | 1.01 | 0.001 | <0.2 | 1.32 | 22 | <10 | 10 | <0.5 | 3 | 0.05 | <0.5 | 2 | 13 | 21 | 3.1 | <10 | <1 | 0.03 | <10 | 0.46 | 376 | <1 | 0.01 | 13 | 300 | 47 | 0.04 | <2 | 2 | 4 | <20 | <0.01 | <10 | <10 | 12 | <10 | 52
8 | RUFL31 | 1.27 | <0.001 | <0.2 | 2.54 | 5 | <10 | 30 | <0.5 | 3 | 0.94 | <0.5 | 20 | 120 | 23 | 4.01 | 10 | 1 | 0.09 | 10 | 1.86 | 683 | <1 | 0.03 | 56 | 520 | 18 | 0.06 | <2 | 6 | 20 | <20 | 0.05 | <10 | <10 | 50 | <10 | 69
9 | RUFL32 | 0.41 | <0.001 | <0.2 | 4.4 | 3 | <10 | 40 | <0.5 | 2 | 2.49 | <0.5 | 40 | 302 | 55 | 5.31 | 10 | <1 | 0.03 | <10 | 4.46 | 869 | <1 | 0.05 | 125 | 650 | 2 | <0.01 | <2 | 14 | 34 | <20 | 0.12 | <10 | <10 | 121 | <10 | 84
10 | RUFL33 | 0.38 | 0.002 | <0.2 | 0.38 | 16 | <10 | 10 | <0.5 | 2 | 0.06 | <0.5 | 7 | 12 | 65 | 1.44 | <10 | <1 | 0.05 | <10 | 0.14 | 193 | <1 | 0.02 | 11 | 140 | 13 | 0.11 | <2 | 1 | 5 | <20 | <0.01 | <10 | <10 | 4 | <10 | 35
11 | RUFL34 | 2 | 0.001 | <0.2 | 0.79 | 5 | <10 | 10 | <0.5 | 2 | 0.28 | <0.5 | 6 | 15 | 9 | 1.81 | <10 | 1 | 0.04 | 10 | 0.32 | 472 | <1 | 0.01 | 14 | 340 | 15 | 0.04 | <2 | 1 | 6 | <20 | <0.01 | <10 | <10 | 6 | <10 | 36
12 | RUFL35 | 1.08 | 0.003 | <0.2 | 1.2 | 15 | <10 | 10 | <0.5 | 2 | 0.18 | <0.5 | 15 | 18 | 9 | 2.79 | <10 | <1 | 0.08 | 10 | 0.39 | 593 | <1 | 0.02 | 28 | 400 | 27 | 0.12 | <2 | 1 | 6 | <20 | <0.01 | <10 | <10 | 6 | <10 | 66
13 | RUFL36 | 1.64 | 0.026 | <0.2 | 1.03 | 20 | <10 | 10 | <0.5 | 2 | 0.08 | <0.5 | 10 | 11 | 11 | 2.59 | <10 | <1 | 0.05 | 10 | 0.34 | 233 | <1 | 0.01 | 26 | 450 | 26 | 0.13 | <2 | 1 | 6 | <20 | <0.01 | <10 | <10 | 5 | <10 | 73