## Sheet1
RESULTS OF ANALYSIS OF HAND SPECIMENS WITH PORTABLE XRF UNIT
XRF Number | TS | As | Ba | Ca | Cd | Fe | K
382 | V8 | 22 |  |  | 16 | 423k
383 | V5 | 1313 |  |  | 44 | 815k
384 | V7 |  |  |  | 17 | 370k
385 | V10 | 29 |  | 3370 |  | 193k | 12k
386 | V9 |  |  | 91k |  | 108.4k | 20k
White CS marble |  |  | 678 | 180k | 27 | 12.5k
388 | ? V2 | 110 |  | 2604 | 40 | 2M
XRF Number | TS | Mo | Mn | Pb | Sb | Sn | W | Zn
382 | V8 |  | 3745 | 26 | 73 | 435 |  | 1836
383 | V5 |  | 4813 | 35 | 133 | 7437 | 912+/_372 | 44.8k
384 | V7 |  | 7972 | 17 | 50 | 2231 |  | 1270
385 | V10 |  | 2230 | 104 |  | 94 |  | 1067
386 | V9 | 9 | 617 | 56 |  | 1379 | 31.8k | 3137
White CS marble |  |  | 764 | 11 | 107 | 171 |  | 459
388 | ? V2 |  | 28.5k | 398 | 123 | 551 |  | 637
Values are in ppm. Note that these results are semi-quantitative. High Sn in V9 and V5 is confirmed petrographically and high W in V9 is consistent with scheelite noted in hand specimen.