## Betty Rock Sample Locations
Sample_ID | Proj_ID | Easting | Northing | Sample Description | Sample Type (FL/SC/OC/CHIP/CH) | Date (m/dd/yr) | Sampler | Structural Type | Strike | Dip | Lab
1506501 | BET | 629803 | 6962524 | Angular Float Sampled at 40cm depth | Float | 2012-05-29 | AG/DG |  |  |  | Acme
1506502 | BET | 628353 | 6961501 | Weak Lim diorite on soil anomaly, drill target on pad BET12-012 | Float | 2012-05-30 | AG/DG |  |  |  | Acme
1506503 | BET | 628254 | 6961319 | Heavily silicified diorite, mica degredation along soil line | Float | 2012-05-30 | AG/DG |  |  |  | Acme
1506504 | BET | 628256 | 6961266 | lim,, sil, ses alt'd diorite with coxcomb quartz | Float | 2012-05-30 | AG/DG |  |  |  | Acme
1506505 | BET | 628149 | 6961274 | Chl, Lim altered diorite frag of contact with silic/felsic dike | Float | 2012-05-30 | AG/DG |  |  |  | Acme
1506506 | BET | 628169 | 6961397 | Plagioclase Phyric, andisite/dacite dyke? | Float | 2012-05-30 | AG/DG |  |  |  | Acme
1506507 | BET | 628064 | 6961374 | Heavy chertic, lim, ses altered diorite, near 414.1 ppb soil | Float | 2012-05-30 | AG/DG |  |  |  | Acme
1506508 | BET | 627402 | 6961264 | Diorite, feldspar … | Float | 2012-05-31 | AG/DG |  |  |  | Acme
1506509 | BET | 627426 | 6961132 | Weakly limonized, sericitized diorite, oxidized | Float | 2012-05-31 | AG/DG |  |  |  | Acme
1506510 | BET | 627460 | 6961095 | Pot-Chl-Ser altered diorite, moderat to strong lim. | Float | 2012-05-31 | AG/DG |  |  |  | Acme
1506511 | BET | 627373 | 6961094 | Weak to strong lim-ser, mild chl altered diorite grab near high grade soil anomaly | Float | 2012-05-31 | AG/DG |  |  |  | Acme
1506512 | BET | 627354 | 6960803 | Weakly lim, moderate to strong chl diorite on multielement trend | Float | 2012-05-31 | AG/DG |  |  |  | Acme
1506513 | BET | 627324 | 6960843 | Weakly lim-chl diorite on multielement trench of soil anomaly. | Float | 2012-05-31 | AG/DG |  |  |  | Acme
1506514 | BET | 629803 | 6959930 | Heavily silicified dirote or dacite dike - possible biodegredation of bio - no vis min. | Float | 2012-06-01 | AG/DG |  |  |  | Acme
1506515 | BET | 629685 | 6959716 | fg arspy with qtz inclusion | Float | 2012-06-01 | AG/DG |  |  |  | Acme
1506516 | BET | 629685 | 6959716 | Cholritized host wall rock | Float | 2012-06-01 | AG/DG |  |  |  | Acme
1506517 | BET | 629535 | 6959593 | fg kspar rick silicified dacite - possible dike | Float | 2012-06-01 | AG/DG |  |  |  | Acme
1506518 | BET | 629383 | 6959620 | fg siliceous dacite with kspar 15%, tr hem/lim alter | Float | 2012-06-01 | AG/DG |  |  |  | Acme
1506519 | BET | 629149 | 6959727 | limonized diorite with tr oxidized sulfides, some fragments of silicified pot, altered fg dike? | Float | 2012-06-01 | AG/DG |  |  |  | Acme
1506520 | BET | 629043 | 6959836 | fg silicified limonized (weakly) dacite, tr ox sulfides | Float | 2012-06-01 | AG/DG |  |  |  | Acme
1506521 | BET | 629052 | 6959978 | Weak lim, mod pot, altered dacite, fg 1-2% ox sulfides | Float | 2012-06-01 | AG/DG |  |  |  | Acme
1506522 | BET | 630933 | 6960711 | fg felsic dacite dike, highly silicious, weak pot altn, min litho | Float | 2012-06-02 | AG/DG |  |  |  | Acme
1506523 | BET | 630839 | 6960971 | Mod lim, wk chl, stron silicified dio/grano | Float | 2012-06-02 | AG/DG |  |  |  | Acme
1506524 | BET | 622091 | 6963341 | Massive quartz cobble in S bank Sunshine Creek | Float | 2012-06-14 | AG |  |  |  | Acme
1506525 | BET | 628590 | 6961689 | Robin Miller sample from Bond trench pit-altered mafic | Float |  | RM |  |  |  | Acme
1506526 | BET | 630220 | 6966348 | QTZ, 2" WIDE, FRACTURED, CARB | O/C | 2012-06-27 | Wes/BJ |  |  |  | Acme
1506527 | BET | 630220 | 6966348 | HOST, CERICITE SHIST, QTZ EYES, SHEARED, CARB | O/C | 2012-06-27 | Wes/BJ |  |  |  | Acme
1506528 | BET | 630300 | 6966555 | CERICITE SHIST AND QTZ VEIN, CARB, FRACTURED | O/C | 2012-06-27 | Wes/BJ |  |  |  | Acme
1506529 | BET | 629897 | 6966854 | FELSIC DYKE WITH QTZ, CARB, FRACTURED | SUBCROP | 2012-06-27 | Wes/BJ |  |  |  | Acme
1506530 | BET | 629897 | 6966803 | QTZ VEIN 4" WIDE, FRACTURED, CUBE PY | O/C | 2012-06-27 | Wes/BJ |  |  |  | Acme
1506531 | BET | 629293 | 6967157 | SHIST WITH QTZ, SHEARED | SUBCROP | 2012-06-27 | Wes/BJ |  |  |  | Acme
1506532 | BET | 629195 | 6966957 | FELSIC DYKE WITH QTZ, SERICITE, TRACE PY | SUBCROP | 2012-06-27 | Wes/BJ |  |  |  | Acme
1506533 | BET | 628816 | 6967229 | CERICITE SHIST | FLOAT | 2012-06-27 | Wes/BJ |  |  |  | Acme
1506534 | BET | 624391 | 6963394 | FELSIC / ALT GRANITDIORITE WITH QTZ EYES, FRACTURED, CARB | FLOAT | 2012-06-29 | Wes/BJ |  |  |  | Acme
1506535 | BET | 624391 | 6963393 | FELSIC WITH DECEMINATED PY | FLOAT | 2012-06-29 | Wes/BJ |  |  |  | Acme
1506536 | BET | 624392 | 6963400 | BRECCIA, PY, CARB | FLOAT | 2012-06-29 | Wes/BJ |  |  |  | Acme
1506537 | BET | 624398 | 6963483 | FELSIC WITH QTZ, TRACE PY | FLOAT | 2012-06-29 | Wes/BJ |  |  |  | Acme
1506538 | BET | 624497 | 6963513 | FELSIC / ALT GRANITDIORITE WITH QTZ VEINING, PY, CARB | FLOAT | 2012-06-29 | Wes/BJ |  |  |  | Acme
1506539 | BET | 624498 | 6963555 | FELSIC / ALT GRANITDIORITE, QTZ STOCKWORK, CARB | FLOAT | 2012-06-29 | Wes/BJ |  |  |  | Acme
1506540 | BET | 624494 | 6963600 | GRANITE / GNEISS, TRACE PY | FLOAT | 2012-06-29 | Wes/BJ |  |  |  | Acme
1506541 | BET | 624509 | 6963705 | FELSIC / ALT GRANITDIORITE, CARB, PY | FLOAT | 2012-06-29 | Wes/BJ |  |  |  | Acme
1506542 | BET | 624396 | 6963802 | ALT GRANITDIORITE WITH QTZ EYES | FLOAT | 2012-06-29 | Wes/BJ |  |  |  | Acme
1506543 | BET | 624096 | 6963755 | VOLCANIC, FOLIATED, SERICITE SHISTY, QTZ STRINGERS, TRACE PY, CARB | SUBCROP | 2012-06-29 | Wes/BJ |  |  |  | Acme
1506544 | BET | 624088 | 6964213 | SERICITE SHISTY, QTZ VEINS, SHEARED, CARB | SUBCROP | 2012-06-29 | Wes/BJ |  |  |  | Acme
1506545 | BET | 624106 | 6964262 | SERICITE SHIST WITH K-SPAR, PY THROUGHOUT | FLOAT | 2012-06-29 | Wes/BJ |  |  |  | Acme
1506546 | BET | 624508 | 6964250 | GRANITE WITH EPIDOTE VEINS, K-SPAR, PY | FLOAT | 2012-06-29 | Wes/BJ |  |  |  | Acme
1506547 | BET | 624489 | 6964309 | ALT GRANITDIORITE / SERICITE SHIST, TRACE PY, CARB | FLOAT | 2012-06-29 | Wes/BJ |  |  |  | Acme
1506548 | BET | 623638 | 6964450 | SHIST, QTZ VEINS, TRACE PY, CARB | FLOAT | 2012-06-30 | Wes/BJ |  |  |  | Acme
1506549 | BET | 623787 | 6964545 | GRANITDIORITE / ALT GRANITDIORITE, CARB, HEMITITE STAINING | FLOAT | 2012-06-30 | Wes/BJ |  |  |  | Acme
1506550 | BET | 623780 | 6964642 | ALT GRANITDIORITE / FELSIC, QTZ THROUGHOUT, PY | FLOAT | 2012-06-30 | Wes/BJ |  |  |  | Acme
1506551 | BET | 630814 | 6962656 |  |  | 2012-05-26 | BK/DG |  |  |  | Acme
1506552 | BET | 630754 | 6962712 |  |  | 2012-05-26 | BK/DG |  |  |  | Acme
1506553 | BET | 630460 | 6962192 |  |  | 2012-05-27 | BK/DG |  |  |  | Acme
1506554 | BET | 630472 | 6962404 |  |  | 2012-05-27 | BK/DG |  |  |  | Acme
1506555 | BET | 630488 | 6962409 |  |  | 2012-05-27 | BK/DG |  |  |  | Acme
1506556 | BET | 630486 | 6962405 |  |  | 2012-05-27 | BK/DG |  |  |  | Acme
1506557 | BET | 629247 | 6962064 |  |  | 2012-05-28 | BK/DG |  |  |  | Acme
1506558 | BET | 629659 | 6962000 |  |  | 2012-05-30 | BK/DG |  |  |  | Acme
1506559 | BET | 623794 | 6964946 | GRANITDIORITE WITH QTZ, CARB | FLOAT | 2012-06-30 | Wes/BJ |  |  |  | Acme
1506560 | BET | 623599 | 6964815 | GRANITDIORITE. | FLOAT | 2012-06-30 | Wes/BJ |  |  |  | Acme
1506561 | BET | 623495 | 6964807 | ALT GRANITDIORITE, CUBIC PY, CARB | FLOAT | 2012-06-30 | Wes/BJ |  |  |  | Acme
1506562 | BET | 623436 | 6964758 | ALT GRANITDIORITE, CUBIC PY, CARB | FLOAT | 2012-06-30 | Wes/BJ |  |  |  | Acme
1506563 | BET | 623399 | 6964704 | FELSIC DYKE WITH SHISTING, PY, QTZ | FLOAT | 2012-06-30 | Wes/BJ |  |  |  | Acme
1506575 | BET | 623330 | 6964316 | FELSIC WITH QTZ VEINS THROUGHTOUT, PY, CPY, PUR | FLOAT | 2012-08-02 | Wes/BJ |  |  |  | Acme
1506576 | BET | 623332 | 6964306 | CALCITE RICH WITH PY, TRACE CPY | FLOAT | 2012-08-02 | Wes/BJ |  |  |  | Acme
1506577 | BET | 623290 | 6963858 | ALT GRANITDIORITE WITH QTZ EYES, PY | FLOAT | 2012-08-02 | Wes/BJ |  |  |  | Acme
1506578 | BET | 623114 | 6963862 | SERICITE SHIST WITH QTZ, CARB | FLOAT | 2012-08-02 | Wes/BJ |  |  |  | Acme
1506579 | BET | 623090 | 6963910 | ALT FELSIC, QTZ THROUGHOUT, CARB | SUBCROP | 2012-08-02 | Wes/BJ |  |  |  | Acme
1506580 | BET | 623098 | 6963945 | ALT GRANITDIORITE / FELSIC DYKE, CARB | SUBCROP | 2012-08-02 | Wes/BJ |  |  |  | Acme
1506581 | BET | 622588 | 6964570 | ALT GRANITDIORITE / FELSIC, TRACE PY, CARB | FLOAT | 2012-08-02 | Wes/BJ |  |  |  | Acme
1506582 | BET | 623139 | 6964567 | GRANITDIORITE WITH QTZ, CARB, TRACE PY | FLOAT | 2012-08-02 | Wes/BJ |  |  |  | Acme
1506583 | BET | 623192 | 6964505 | ALT GRANITDIORITE, QTZ, PY | FLOAT | 2012-08-02 | Wes/BJ |  |  |  | Acme
1506584 | BET | 627590 | 6963999 | SHIST WITH QTZ BLOBS | FLOAT | 2012-08-03 | Wes/BJ |  |  |  | Acme
1506585 | BET | 627595 | 6963954 | ALT GRANITDIORITE, CARB | FLOAT | 2012-08-03 | Wes/BJ |  |  |  | Acme
1506586 | BET | 627799 | 6964110 | ALT GRANITDIORITE, CARB | FLOAT | 2012-08-03 | Wes/BJ |  |  |  | Acme
1506587 | BET | 627890 | 6964102 | ALT GRANITDIORITE, CARB | FLOAT | 2012-08-03 | Wes/BJ |  |  |  | Acme
1506588 | BET | 627891 | 6964148 | ALT GRANITDIORITE, QTZ FLOODED | SUBCROP | 2012-08-03 | Wes/BJ |  |  |  | Acme
1506589 | BET | 627898 | 6964364 | GRANITDIORITE WITH QTZ, TRACE PY | FLOAT | 2012-08-03 | Wes/BJ |  |  |  | Acme
1506590 | BET | 627787 | 6964312 | ALT GRANITDIORITE WITH QTZ, CARB, MALICHITE, AZURITE, CPY, PY, PB | SUBCROP | 2012-08-03 | Wes/BJ |  |  |  | Acme
1506591 | BET | 627787 | 6964312 | ALT GRANITDIORITE QTZ FLOODED, CARB, MALICHITE, AZURITE, CPY, PY, PB | SUBCROP | 2012-08-03 | Wes/BJ |  |  |  | Acme
1506592 | BET | 627803 | 6964313 | ALT GRANITDIORITE WITH QTZ, MALICHITE, AZURITE, CARB, TRACE PY | SUBCROP | 2012-08-04 | Wes/BJ |  |  |  | Acme
1506593 | BET | 627782 | 6964307 | ALT GRANITDIORITE WITH QTZ THROUGHOUT, MALICHITE, AZURITE, CARB, PB, PY, CPY | SUBCROP | 2012-08-04 | Wes/BJ |  |  |  | Acme
1506594 | BET | 627782 | 6964307 | ALT GRANITDIORITE, MINIOR QTZ, MALICHITE, AZURITE, PB, PY, CPY | SUBCROP | 2012-08-04 | Wes/BJ |  |  |  | Acme
1506595 | BET | 627788 | 6964301 | ALT GRANITDIORITE WITH QTZ, MALICHITE, AZURITE, CPY, PB, TRACE PY | SUBCROP | 2012-08-04 | Wes/BJ |  |  |  | Acme
1506596 | BET | 627780 | 6964310 | ALT GRANITDIORITE, MALICHITE, AZURITE, CARB, CPY, PY, PB | SUBCROP | 2012-08-05 | Wes/BJ |  |  |  | Acme
1506597 | BET | 627780 | 6964310 | QTZ VEIN, FRACTURED, CARB, MALICHITE, AZURITE, CPY, PB | SUBCROP | 2012-08-05 | Wes/BJ |  |  |  | Acme
1506598 | BET | 627595 | 6964154 | ALT GRANITDIORITE WITH QTZ, PY, CALCITE | FLOAT | 2012-08-05 | Wes/BJ |  |  |  | Acme
1506599 | BET | 627302 | 6964095 | FELSIC DYKE, PY. | TALUS | 2012-08-05 | Wes/BJ |  |  |  | Acme
1506600 | BET | 627190 | 6964000 | VOLCANIC DYKE / BASSALT???, PY | SUBCROP | 2012-08-05 | Wes/BJ |  |  |  | Acme
1506653 | BET | 626892 | 6964655 | BRECCIA | FLOAT | 2012-08-06 | WK/BB |  |  |  | Acme
1506654 | BET | 626600 | 6964600 | Mafic Dyke with QTZ | SUBCROP | 2012-08-06 | WK/BB |  |  |  | Acme
1506655 | BET | 626393 | 6964662 | Granitdiorite with QTZ | FLOAT | 2012-08-06 | WK/BB |  |  |  | Acme
1506656 | BET | 618495 | 6967210 | Granit with lots of biotite | SUBCROP | 2012-08-07 | WK/BB |  |  |  | Acme
1506657 | BET | 619195 | 6967162 | Alt Granitdiorite trace PY | SUBCROP | 2012-08-07 | WK/BB |  |  |  | Acme
1506658 | BET | 618690 | 6966200 | Granitdiorite with QTZ | FLOAT | 2012-08-07 | WK/BB |  |  |  | Acme
1506659 | BET | 618300 | 6966200 | Granit with lots of biotite pink Kspars | SUBCROP | 2012-08-07 | WK/BB |  |  |  | Acme
1506660 | BET | 618306 | 6966071 | Alt Granitdiorite with QTZ and sericite | SUBCROP | 2012-08-07 | WK/BB |  |  |  | Acme
1506661 | BET | 618597 | 6965959 | Granitediorite | FLOAT | 2012-08-07 | WK/BB |  |  |  | Acme
1506662 | BET | 619800 | 6966400 | Alt Granitediorite with Kspar QTZ veins trace PY | O/C | 2012-08-08 | WK/BB |  |  |  | Acme
1506663 | BET | 619600 | 6966400 | Granitdiorite QTZ flooded | SUBCROP | 2012-08-08 | WK/BB |  |  |  | Acme
1506664 | BET | 619993 | 6966162 | Granit | SUBCROP | 2012-08-08 | WK/BB |  |  |  | Acme
1506665 | BET | 619700 | 6966150 | Granit | FLOAT | 2012-08-08 | WK/BB |  |  |  | Acme
1506666 | BET | 619391 | 6966107 | Granitdiorite with QTZ | SUBCROP | 2012-08-08 | WK/BB |  |  |  | Acme
1506667 | BET | 619400 | 6966050 | Granitdiorite weakly ALT | FLOAT | 2012-08-08 | WK/BB |  |  |  | Acme
1506668 | BET | 628507 | 6963725 | QTZ Porphery | SUBCROP | 2012-08-09 | WK/BB |  |  |  | Acme
1506669 | BET | 629271 | 6963606 | Granitdiorite | SUBCROP | 2012-08-09 | WK/BB |  |  |  | Acme
1506670 | BET | 629000 | 6963900 | Granitediorite Kspar | SUBCROP | 2012-08-09 | WK/BB |  |  |  | Acme
1506671 | BET | 629088 | 6963971 | Granitdiorite weatherd out Kspar QTZ | O/C | 2012-08-09 | WK/BB |  |  |  | Acme
1506672 | BET | 628496 | 6964323 | Shist carb | FLOAT | 2012-08-09 | WK/BB |  |  |  | Acme
1506673 | BET | 630442 | 6960817 | GRANITDIORITE WITH QTZ VEINS, CARB | FLOAT | 2012-08-10 | WK/BB |  |  |  | Acme
1506674 | BET | 630480 | 6960880 | GRANITDIORITE WITH QTZ VEINING, ASPY?? | FLOAT | 2012-08-10 | WK/BB |  |  |  | Acme
1506675 | BET | 630486 | 6961072 | ALT GRANITDIORITE, CARB | FLOAT | 2012-08-10 | WK/BB |  |  |  | Acme
1506676 | BET | 625602 | 6964505 | QTZ, PY, IN CREEK | FLOAT | 2012-08-11 | WK/BB |  |  |  | Acme
1506677 | BET | 625615 | 6964375 | FELSIC WITH QTZ VEINS. | FLOAT | 2012-08-11 | WK/BB |  |  |  | Acme
1506678 | BET | 625397 | 6964313 | ALT GRANITDIORITE WITH QTZ VEINING, TRACE PY | FLOAT | 2012-08-11 | WK/BB |  |  |  | Acme
1506679 | BET | 625092 | 6964365 | SHIST WITH QTZ VEINS, K-SPAR VEINS | FLOAT | 2012-08-11 | WK/BB |  |  |  | Acme
1506680 | BET | 625091 | 6964463 | SHIST WITH QTZ | FLOAT | 2012-08-11 | WK/BB |  |  |  | Acme
1506681 | BET | 625095 | 6964551 | QTZ AND ALT GRANITDIORITE | FLOAT | 2012-08-11 | WK/BB |  |  |  | Acme
1506682 | BET | 624905 | 6963081 | QTZ VEIN WITH TRACE PY | SUBCROP | 2012-08-12 | WK/BB |  |  |  | Acme
1506683 | BET | 625500 | 6963810 | ALT GRANITDIORITE WITH QTZ | FLOAT | 2012-08-12 | WK/BB |  |  |  | Acme
1506685 | BET | 624886 | 6964155 | QTZ IN SHIST | O/C | 2012-08-12 | WK/BB |  |  |  | Acme
1506686 | BET | 624800 | 6964217 | QTZ VEIN IN ALT FELSIC | FLOAT | 2012-08-12 | WK/BB |  |  |  | Acme
1506687 | BET | 624799 | 6964258 | SHIST WITH QTZ EYES | FLOAT | 2012-08-12 | WK/BB |  |  |  | Acme
1506688 | BET | 624700 | 6964317 | QTZ IN SHIST | SUBCROP | 2012-08-12 | WK/BB |  |  |  | Acme
1506689 | BET | 624696 | 6964361 | QTZ IN SHIST | FLOAT | 2012-08-12 | WK/BB |  |  |  | Acme
1506690 | BET | 625000 | 6963550 | ALT GRANITDIORITE WITH QTZ | SUBCROP | 2012-08-13 | WK/BB |  |  |  | Acme
1506691 | BET | 624895 | 6963611 | SHISTY WITH QTZ, PY | SUBCROP | 2012-08-13 | WK/BB |  |  |  | Acme
1506692 | BET | 624900 | 6964300 | SHIST WITH QTZ | FLOAT | 2012-08-13 | WK/BB |  |  |  | Acme
1506693 | BET | 625000 | 6964400 | SHIST WITH QTZ | FLOAT | 2012-08-13 | WK/BB |  |  |  | Acme
1506694 | BET | 625457 | 6964493 | QTZ VEIN IN VOLCANIC, PY, NEXT TO CREEK | O/C | 2012-08-13 | WK/BB |  |  |  | Acme
1506695 | BET | 629549 | 6961369 | ALT GRANITDIORITE | SUBCROP | 2012-08-14 | WK/BB |  |  |  | Acme
1506696 | BET | 629329 | 6961306 | GRANITDIORITE WITH QTZ AND K-SPAR VEINS, OLIVINE | SUBCROP | 2012-08-14 | WK/BB |  |  |  | Acme
1506697 | BET | 629500 | 6961123 | ALT GRANITDIORITE, LOTS OF CARB, QTZ | SUBCROP | 2012-08-14 | WK/BB |  |  |  | Acme
1506698 | BET | 629828 | 6961061 | GRANITDIORITE WITH QTZ AND K-SPAR VEINS, PY, IN RIVER | FLOAT | 2012-08-14 | WK/BB |  |  |  | Acme
1506699 | BET | 630506 | 6961969 | ALT GRANITDIORITE | FLOAT | 2012-08-15 | WK/BB |  |  |  | Acme
1506700 | BET | 630176 | 6961718 | ALT GRANITDIORITE | FLOAT | 2012-08-15 | WK/BB |  |  |  | Acme
1506701 | BET | 624900 | 6964110 | SHIST HOST, FRACTURED AND FILLED WITH QTZ AND K-SPAR VEINS | SUBCROP | 2012-08-16 | WK/BB |  |  |  | Acme
1506702 | BET | 624775 | 6964067 | FELSIC DYKE, PY | FLOAT | 2012-08-16 | WK/BB |  |  |  | Acme
1506703 | BET | 624799 | 6964354 | QTZ IN SHIST | SUBCROP | 2012-08-16 | WK/BB |  |  |  | Acme
1506704 | BET | 624799 | 6964354 | SHIST, CARB | SUBCROP | 2012-08-16 | WK/BB |  |  |  | Acme
1506705 | BET | 618763 | 6963716 | FELSIC, CARB, SHIST, QTZ, TRACE PY | O/C | 2012-08-17 | WK/BB |  |  |  | Acme
1506706 | BET | 619290 | 6963692 | BRECCIA | FLOAT | 2012-08-17 | WK/BB |  |  |  | Acme
1506707 | BET | 619294 | 6963690 | BRECCIA, BIG BOULDERS | FLOAT | 2012-08-18 | WK/BB |  |  |  | Acme
1506708 | BET | 619296 | 6963688 | BRECCIA PLATES, PY, CARB | FLOAT | 2012-08-18 | WK/BB |  |  |  | Acme
1506709 | BET | 619306 | 6963671 | BRECCIA, PY, CARB | FLOAT | 2012-08-18 | WK/BB |  |  |  | Acme
1506710 | BET | 619321 | 6963667 | BRECCIA | FLOAT | 2012-08-18 | WK/BB |  |  |  | Acme
1506711 | BET | 619307 | 6963669 | BRECCIA WITH LARGE FRAGMENTS | FLOAT | 2012-08-18 | WK/BB |  |  |  | Acme
1506712 | BET | 619984 | 6963669 | VOLCANIC WITH QTZ | SUBCROP | 2012-08-18 | WK/BB |  |  |  | Acme
1506713 | BET | 620431 | 6963737 | ALT GRANITDIORITE WITH PY, ASPY?? | FLOAT | 2012-08-18 | WK/BB |  |  |  | Acme
1506714 | BET | 621094 | 6964361 | ALT GRANITDIORITE WITH QTZ, CARB. | FLOAT | 2012-08-19 | WK/BB |  |  |  | Acme
1506715 | BET | 621300 | 6964350 | ALT GRANITDIORITE WITH QTZ, CARB. | SUBCROP | 2012-08-19 | WK/BB |  |  |  | Acme
1506716 | BET | 621400 | 6964354 | ALT GRANITDIORITE WITH QTZ, CARB. | SUBCROP | 2012-08-19 | WK/BB |  |  |  | Acme
1506717 | BET | 621821 | 6964347 | SOLISIFIED, QTZ, PY, CPY, MALICHITE | FLOAT | 2012-08-19 | WK/BB |  |  |  | Acme
1506718 | BET | 621821 | 6964347 | QTZ BRECCIA | FLOAT | 2012-08-19 | WK/BB |  |  |  | Acme
1506719 | BET | 621900 | 6964253 | ALT GRANITDIORITE WITH QTZ | SUBCROP | 2012-08-19 | WK/BB |  |  |  | Acme
1506720 | BET | 621600 | 6964152 | ALT GRANITDIORITE WITH QTZ | SUBCROP | 2012-08-19 | WK/BB |  |  |  | Acme
1506721 | BET | 621293 | 6963505 | FELSIC, TRACE PY | SUBCROP | 2012-08-19 | WK/BB |  |  |  | Acme
1506684 | BET | 625498 | 6963809 | FELSIC WITH HEMATITE, ANGULAR | FLOAT | 2012-08-12 | WK/BB |  |  |  | Acme
1506722 | BET | 621817 | 6964345 | QTZ BRECCIA | FLOAT | 2012-08-20 | WK/BB |  |  |  | Acme
1506723 | BET | 621819 | 6964341 | SOLISIFIED, K-SPAR VEINS, CPY, MALICHITE, CARB | FLOAT | 2012-08-20 | WK/BB |  |  |  | Acme
1506724 | BET | 621818 | 6964342 | SOLISIFIED WITH QTZ VEINS, SERICITE? PY | FLOAT | 2012-08-20 | WK/BB |  |  |  | Acme
1506725 | BET | 621818 | 6964341 | SOLISIFIED HOST WITH BRECCIA | FLOAT | 2012-08-20 | WK/BB |  |  |  | Acme
1506726 | BET | 620892 | 6963650 | FELSIC, FRACTURED, CARB | FLOAT | 2012-08-20 | WK/BB |  |  |  | Acme