## RockTemp
Waypoint | Sampler | Latitude | Longitude | Time | Elevation (ft) | Type | Method | Description | Assay Lab | Certificate # | Sample | Au (ppm) | Au (ppm - Au-ST43) | Ag (ppm) | Al (%) | As (ppm) | Au (ppm - ME-MS41) | B (ppm) | Ba (ppm) | Be (ppm) | Bi (ppm) | Ca (%) | Cd (ppm) | Ce (ppm) | Co (ppm) | Cr (ppm) | Cs (ppm) | Cu (ppm) | Fe (%) | Ga (ppm) | Ge (ppm) | Hf (ppm) | Hg (ppm) | In (ppm) | K (%) | La (ppm) | Li (ppm) | Mg (%) | Mn (ppm) | Mo (ppm) | Na (%) | Nb (ppm) | Ni (ppm) | P (ppm) | Pb (ppm) | Rb (ppm) | Re (ppm) | S (%) | Sb (ppm) | Sc (ppm) | Se (ppm) | Sn (ppm) | Sr (ppm) | Ta (ppm) | Te (ppm) | Th (ppm) | Ti (%) | Tl (ppm) | U (ppm) | V (ppm) | W (ppm) | Y (ppm) | Zn (ppm) | Zr (ppm) | Au (ppm - Au-OG43)
13Cr01 | JSB | 61.15005 | -137.62309 | 22-JUN-13 12:49:29PM | 5541 | Float | Grab | Felsenmeer grab of milky white qtz with muscovite selvages. | ALS Canada Ltd. | WH13120349 | 13CR01 | 0.0044 | 0.0044 | 0.08 | 1.67 | 352 | <0.2 | <10 | 80 | 0.12 | 0.07 | 0.39 | 0.13 | 7.1 | 8 | 61 | 0.64 | 18.3 | 2.62 | 6.47 | 0.1 | <0.02 | <0.01 | 0.032 | 0.17 | 3.5 | 26 | 1.02 | 408 | 0.53 | 0.07 | 0.21 | 20.5 | 260 | 1.5 | 8.5 | <0.001 | 0.02 | 0.35 | 7.3 | 0.2 | 0.3 | 37.1 | <0.01 | 0.01 | 1.1 | 0.044 | 0.05 | 0.36 | 61 | 0.43 | 2.87 | 55 | <0.5
13Cr02 | JSB | 61.15525 | -137.6294 | 22-JUN-13 2:46:53PM | 4633 | Float | Grab | Milky white qtz w/muscovite selvages, rusty w/trace pyrite (one large cubic crystal ~1mm diameter) | ALS Canada Ltd. | WH13120349 | 13CR02 | 0.0033 | 0.0033 | 0.07 | 0.72 | 21.9 | <0.2 | <10 | 40 | 0.12 | 0.12 | 0.29 | 0.03 | 8.25 | 3 | 34 | 0.21 | 27.8 | 1.8 | 2.55 | 0.06 | <0.02 | <0.01 | 0.01 | 0.13 | 3.8 | 16.1 | 0.32 | 230 | 0.43 | 0.02 | <0.05 | 12 | 1080 | 3.5 | 5.7 | <0.001 | 0.01 | 0.42 | 2.4 | 0.2 | <0.2 | 7.5 | <0.01 | 0.01 | 1 | <0.005 | 0.04 | 0.26 | 27 | 0.05 | 3.68 | 27 | <0.5
13Cr03 | JSB | 61.15724 | -137.6239 | 22-JUN-13 5:33:20PM | 4526 | Float | Grab | Qtz carbonate vein material. Glassy, granular texture; white to pink in colour with dark weathering rind. No obvious sulphides. | ALS Canada Ltd. | WH13120349 | 13CR03 | 0.0029 | 0.0029 | 0.08 | 2.33 | 4 | <0.2 | <10 | 40 | 0.31 | 0.08 | 5.36 | 0.19 | 5.21 | 2.6 | 11 | 0.49 | 28.6 | 0.88 | 10.25 | 0.21 | 0.03 | 1.44 | 0.026 | 0.03 | 2.3 | 9.6 | 0.07 | 300 | 1.37 | 0.06 | 2.29 | 8.3 | 6760 | 2.5 | 1.8 | 0.007 | 0.02 | 0.08 | 2.7 | 0.5 | 2.2 | 470 | 0.02 | 0.03 | 0.7 | 0.015 | 0.15 | 0.95 | 7 | 1190 | 12.6 | 9 | 0.5
13Cr04 | JSB | 61.1564 | -137.62055 | 22-JUN-13 6:54:55PM | 4704 | Outcrop | Grab | Glassy granular to foggy qtz float w/minor limonitic staining, from 15cm wide vein. | ALS Canada Ltd. | WH13120349 | 13CR04 | 0.0045 | 0.0045 | 0.05 | 3.12 | 5 | <0.2 | <10 | 40 | 0.97 | 0.04 | 3.98 | 0.13 | 9.53 | 3.2 | 26 | 0.39 | 28.6 | 1.2 | 11.85 | 0.22 | 0.05 | 0.06 | 0.023 | 0.13 | 4.4 | 4.4 | 0.17 | 284 | 0.65 | 0.06 | 0.85 | 10.6 | 3050 | 1.2 | 6.3 | <0.001 | 0.03 | 0.1 | 4.4 | 0.4 | 1.4 | 819 | 0.01 | 0.03 | 1.3 | 0.067 | 0.05 | 0.77 | 17 | 57.9 | 6.84 | 11 | 1
13Cr05 | JSB | 61.15189 | -137.64329 | 23-JUN-13 12:10:38PM | 6020 | Float | Grab | Glassy granular qtz specimen dug up from biotite schist felsenmeer at 2011 soil sample site "CD0950" (ran 201.2 ppb Au). Slightly rusted w/ dark weathering rind. | ALS Canada Ltd. | WH13120349 | 13CR05 | 0.0003 | 0.0003 | 0.01 | 0.09 | 2.5 | <0.2 | <10 | 10 | 0.05 | 0.01 | 0.02 | <0.01 | 0.92 | 0.9 | 17 | 0.07 | 3.6 | 1.21 | 0.43 | <0.05 | <0.02 | <0.01 | <0.005 | 0.01 | 0.4 | 1.6 | 0.02 | 132 | 0.68 | <0.01 | 0.1 | 4 | 30 | 0.3 | 1 | <0.001 | <0.01 | 0.07 | 0.3 | <0.2 | <0.2 | 2.1 | <0.01 | <0.01 | <0.2 | 0.006 | <0.02 | <0.05 | 3 | 0.46 | 0.21 | 2 | <0.5
13Cr06 | JSB | 61.15178 | -137.64861 | 23-JUN-13 1:18:37PM | 5959 | Float | Grab | Float near top of prominent canyon. Milky, granular qtz with cm-scale, fine-grained grey inclusions and sections of rusted, vuggy muscovite. | ALS Canada Ltd. | WH13120349 | 13CR06 | 0.2 | >0.1000 | 0.46 | 1.17 | 211 | 0.2 | <10 | 50 | 0.49 | 1.01 | 0.05 | 0.49 | 1.92 | 7.1 | 20 | 0.4 | 31 | 2.07 | 3.15 | <0.05 | <0.02 | 0.01 | 0.005 | 0.18 | 1 | 26 | 0.56 | 380 | 0.59 | 0.01 | <0.05 | 15.1 | 70 | 0.7 | 7 | <0.001 | <0.01 | 0.26 | 0.5 | <0.2 | <0.2 | 5.1 | <0.01 | 0.05 | 0.3 | <0.005 | 0.05 | 0.13 | 15 | 0.35 | 1.1 | 56 | <0.5 | 0.2
13Cr07 | JSB | 61.1518 | -137.64853 | 23-JUN-13 1:33:26PM | 5915 | Outcrop | Grab | White, felsic dyke/vein, mainly feldspar, rimmed by large (5-10 cm) zones of smoky grey qtz and rusty qtz. Clusters of biotite within main zone. | ALS Canada Ltd. | WH13120349 | 13CR07 | 0.0031 | 0.0031 | 0.08 | 1.09 | 55.6 | <0.2 | <10 | 40 | 0.36 | 0.04 | 0.1 | 0.07 | 5.88 | 5.9 | 36 | 0.48 | 12.8 | 1.85 | 2.62 | <0.05 | <0.02 | <0.01 | 0.006 | 0.13 | 2.8 | 18.1 | 0.46 | 275 | 0.31 | 0.09 | 0.15 | 11 | 130 | 4.4 | 4.5 | <0.001 | <0.01 | 0.09 | 1.7 | <0.2 | <0.2 | 11.4 | <0.01 | 0.01 | 1 | 0.018 | 0.03 | 0.27 | 23 | 3.43 | 1.2 | 32 | <0.5
13Cr08 | JSB | 61.15753 | -137.6532 | 23-JUN-13 4:19:53PM | 4343 | Float | Grab | Altered biotite qtz schist with rusty vugs and rusty weathering. Float at 2012 soil sample "CH0150" (20 ppb Au) in talus cone below prominent gulley. | ALS Canada Ltd. | WH13120349 | 13CR08 | 0.0013 | 0.0013 | 0.09 | 1.9 | 12.4 | <0.2 | <10 | 230 | 0.14 | 0.2 | 0.17 | 0.02 | 13.2 | 2.8 | 98 | 1.19 | 30 | 3.2 | 8.49 | 0.09 | 0.03 | <0.01 | 0.014 | 0.44 | 6.4 | 31 | 1.24 | 350 | 1.22 | 0.06 | 0.23 | 13.4 | 560 | 2.8 | 17.3 | <0.001 | 0.16 | 0.33 | 8.3 | 0.5 | 0.6 | 24.9 | <0.01 | 0.01 | 4.6 | 0.109 | 0.17 | 1 | 105 | 1.36 | 4.45 | 42 | 1
13Cr09 | JSB | 61.15759 | -137.64459 | 23-JUN-13 5:31:25PM | 4399 | Float | Grab | Qtz vein float, milky white, granular texture w/parallel, weathered out vugs to 1 cm wide. In talus fan. | ALS Canada Ltd. | WH13120349 | 13CR09 | 0.0355 | 0.0355 | 0.05 | 0.33 | 4.7 | <0.2 | <10 | 20 | 0.15 | 1.87 | 0.31 | 0.17 | 0.39 | 1 | 20 | 0.1 | 6.2 | 0.92 | 0.73 | <0.05 | <0.02 | <0.01 | 0.006 | 0.03 | 0.2 | 2.1 | 0.05 | 257 | 0.36 | 0.02 | 0.05 | 6.6 | 80 | 9 | 1 | <0.001 | <0.01 | 0.05 | 1.3 | <0.2 | <0.2 | 97.3 | <0.01 | 0.35 | <0.2 | <0.005 | <0.02 | <0.05 | 2 | 1.51 | 0.73 | 4 | <0.5
13Cr10 | JSB | 61.15719 | -137.64112 | 23-JUN-13 6:46:57PM | 4403 | Float | Grab | Milky white qtz fragment found as float with minor rust and thin arsenopyrite layer parallel to vein. | ALS Canada Ltd. | WH13120349 | 13CR10 | 7.3 | >0.1000 | 2.11 | 0.47 | >10000 | 7.3 | <10 | 60 | 0.09 | 6.51 | 0.13 | 0.19 | 4.49 | 18 | 28 | 0.05 | 4.2 | 2.48 | 1.82 | 0.07 | <0.02 | 0.01 | 0.02 | 0.04 | 2.3 | 8.5 | 0.23 | 209 | 2.02 | 0.03 | 0.06 | 12 | 210 | 7.1 | 1.7 | <0.001 | 0.37 | 2.77 | 1.4 | 3.3 | <0.2 | 12.2 | <0.01 | 3.24 | 0.6 | <0.005 | <0.02 | 0.25 | 19 | 0.41 | 1.71 | 15 | <0.5 | 6.72
13Cr11 | JSB | 61.15698 | -137.64086 | 23-JUN-13 7:11:50PM | 4442 | Outcrop | Grab | Rusty qtz and soft green mineral in outcrop along 290/59 fracture face. | ALS Canada Ltd. | WH13120349 | 13CR11 | 0.0077 | 0.0077 | 0.18 | 2.51 | 215 | <0.2 | <10 | 200 | 0.8 | 0.09 | 0.09 | 0.09 | 14.2 | 8.8 | 57 | 2.14 | 21.5 | 3.35 | 7.54 | 0.08 | <0.02 | <0.01 | 0.02 | 0.71 | 6.9 | 53.3 | 1.12 | 625 | 9.8 | 0.05 | 0.25 | 26.1 | 340 | 4.5 | 33.5 | 0.01 | 0.05 | 0.29 | 5.1 | 0.4 | 0.4 | 7.5 | <0.01 | 0.03 | 2.4 | 0.079 | 0.25 | 0.59 | 66 | 0.21 | 2.96 | 67 | <0.5
13Cr12 | JSB | 61.15585 | -137.63559 | 23-JUN-13 8:12:18PM | 4767 | Float | Grab | Grainy white quartz with pink alteration and rust spots. Float in stream gulley. | ALS Canada Ltd. | WH13120349 | 13CR12 | 0.0044 | 0.0044 | 0.02 | 4.53 | 17.6 | <0.2 | <10 | 60 | 1.12 | 0.04 | 5.42 | 0.18 | 2.81 | 1.6 | 9 | 0.82 | 6.2 | 0.92 | 16.9 | 0.33 | <0.02 | 0.59 | 0.026 | 0.08 | 1.2 | 8.6 | 0.12 | 315 | 0.71 | 0.06 | 0.42 | 8.9 | 5790 | 1.1 | 3.4 | 0.004 | <0.01 | 0.07 | 2.9 | 0.2 | 4.3 | 1110 | <0.01 | 0.01 | 0.4 | 0.007 | 0.07 | 0.82 | 9 | 530 | 4.31 | 5 | <0.5
13Cr13 | JSB | 61.14534 | -137.65358 | 24-JUN-13 11:33:39AM | 6901 | Float | Grab | Granular white quartz float (felsenmeer) with ~1cm wide vug and minor rusty fractures. | ALS Canada Ltd. | WH13120349 | 13CR13 | 0.0013 | 0.0013 | 0.01 | 0.03 | 4.8 | <0.2 | <10 | <10 | <0.05 | 0.02 | 0.01 | 0.01 | 0.25 | 0.4 | 19 | <0.05 | 4.7 | 0.92 | 0.2 | <0.05 | <0.02 | <0.01 | <0.005 | 0.01 | <0.2 | 0.4 | <0.01 | 97 | 0.45 | <0.01 | <0.05 | 3.2 | 30 | 1.6 | 0.2 | <0.001 | 0.01 | <0.05 | 0.2 | <0.2 | <0.2 | 2.6 | <0.01 | <0.01 | <0.2 | <0.005 | <0.02 | <0.05 | 1 | 0.69 | 0.07 | <2 | <0.5
13Cr14 | JSB | 61.14404 | -137.65447 | 24-JUN-13 11:44:38AM | 6964 | Float | Grab | Rusty white qtz-plag-biotite dyke material found as felsenmeer float. | ALS Canada Ltd. | WH13120349 | 13CR14 | 0.0012 | 0.0012 | 0.07 | 0.79 | 17.3 | <0.2 | <10 | 40 | 0.3 | 0.02 | 0.92 | 0.13 | 2.51 | 1.8 | 20 | 0.23 | 4.5 | 0.93 | 2.08 | 0.1 | <0.02 | <0.01 | 0.005 | 0.02 | 1.1 | 4.5 | 0.02 | 111 | 0.51 | 0.02 | 0.1 | 17.2 | 1250 | 0.7 | 1.1 | <0.001 | <0.01 | <0.05 | 0.9 | <0.2 | 0.8 | 177.5 | <0.01 | 0.01 | 0.3 | <0.005 | <0.02 | 0.29 | 4 | 3.34 | 1.68 | 2 | <0.5
13Cr15 | JSB | 61.14448 | -137.67235 | 24-JUN-13 3:05:36PM | 5070 | Outcrop | Grab | Rusty qtz mica (muscovite or sericite?) vein through biotite schist, exposed in creek cut on steep hillside. 10-20 cm thick. 5mm pod of dark, crystalline sludge exposed along fracture. Vein oriented along foliation at ~340/31 | ALS Canada Ltd. | WH13120349 | 13CR15 | 0.0034 | 0.0034 | 0.22 | 2.03 | 10.5 | <0.2 | <10 | 40 | 0.4 | 0.07 | 0.1 | 0.06 | 2.18 | 12.3 | 26 | 0.26 | 52.2 | 3.08 | 4.43 | 0.07 | <0.02 | <0.01 | 0.009 | 0.24 | 1 | 35.2 | 0.88 | 682 | 0.5 | 0.1 | 0.08 | 24.8 | 180 | 9.3 | 7.9 | <0.001 | 0.02 | 0.07 | 2.7 | 0.6 | <0.2 | 13.8 | <0.01 | 0.03 | 0.3 | <0.005 | 0.05 | 0.12 | 29 | 2.07 | 1.77 | 75 | <0.5
13Cr16 | JSB | 61.14481 | -137.67302 | 24-JUN-13 3:45:23PM | 4902 | Outcrop | Grab | Sample of rusty marble layers and accretionary gouge/leaching alteration | ALS Canada Ltd. | WH13120349 | 13CR16 | 0.0028 | 0.0028 | 0.22 | 3.6 | 2.5 | <0.2 | <10 | 110 | 0.39 | 0.14 | 1.89 | 0.09 | 6.8 | 11.5 | 75 | 1.68 | 55.3 | 4.09 | 12.25 | 0.16 | 0.03 | <0.01 | 0.033 | 0.83 | 3.7 | 38.3 | 0.99 | 391 | 1.14 | 0.27 | 0.33 | 23.4 | 720 | 3.8 | 38 | 0.001 | 1.26 | <0.05 | 11.5 | 0.7 | 0.5 | 184.5 | 0.01 | 0.06 | 1.1 | 0.21 | 0.24 | 0.38 | 133 | 0.21 | 5.93 | 49 | <0.5
13Cr17 | JSB |  |  |  |  | Float | Grab | Rusty qtz/biotite schist. | ALS Canada Ltd. | WH13120349 | 13CR17 | 0.0003 | 0.0003 | 0.17 | 4.26 | 1.6 | <0.2 | <10 | 430 | 0.59 | 0.11 | 1.57 | 0.06 | 18 | 5.4 | 90 | 2.23 | 22.7 | 4.01 | 12.8 | 0.17 | <0.02 | <0.01 | 0.036 | 1.13 | 8.9 | 28.1 | 1.1 | 403 | 1.67 | 0.25 | 0.46 | 14.2 | 960 | 3.2 | 47 | <0.001 | 0.15 | <0.05 | 11.7 | 0.5 | 0.8 | 118 | 0.01 | 0.04 | 3.3 | 0.188 | 0.28 | 0.57 | 117 | 0.22 | 5.14 | 74 | <0.5
13Cr18 | JSB | 61.14764 | -137.67357 | 24-JUN-13 5:45:34PM | 4727 | Float | Grab | Green/tan weathering, light green blue, lightly silicified marble with rusted sulphides. Float in gulley below outcrops. | ALS Canada Ltd. | WH13120349 | 13CR18 | 0.0023 | 0.0023 | 0.04 | 7.53 | 46.8 | <0.2 | <10 | 90 | 1.08 | 0.03 | 9.33 | 0.14 | 5.22 | 8.1 | 18 | 0.27 | 11.8 | 0.81 | 21.6 | 0.11 | 0.05 | 0.45 | 0.007 | 0.03 | 2.5 | 4.9 | 0.18 | 219 | 0.57 | 0.57 | 0.32 | 25.3 | 2040 | 3.9 | 1.1 | 0.003 | 0.08 | 0.1 | 2 | 0.5 | 0.6 | 649 | <0.01 | 0.02 | 0.6 | 0.132 | 0.04 | 0.54 | 16 | 370 | 8.46 | 12 | 1.4
13Cr19 | JSB | 61.14253 | -137.67306 | 24-JUN-13 7:01:47PM | 5399 | Subcrop | Grab | Massive, slightly rusty quartz from large (~60cm) pod or vein. | ALS Canada Ltd. | WH13120349 | 13CR19 | 0.0005 | 0.0005 | 0.01 | 0.19 | 4 | <0.2 | <10 | 10 | <0.05 | 0.01 | 0.04 | 0.01 | 0.09 | 1 | 19 | 0.13 | 5 | 1.34 | 0.67 | <0.05 | <0.02 | <0.01 | <0.005 | 0.04 | <0.2 | 3.3 | 0.09 | 135 | 0.45 | <0.01 | 0.07 | 4.4 | 30 | 0.3 | 1.6 | <0.001 | <0.01 | <0.05 | 0.7 | <0.2 | <0.2 | 3.2 | <0.01 | <0.01 | <0.2 | 0.005 | <0.02 | <0.05 | 11 | 1.24 | 0.09 | 6 | <0.5
13Cr20 | JSB | 61.14822 | -137.62202 | 25-JUN-13 1:00:30PM | 5398 | Float | Grab | Mixed sample of various qtz float fragments (felsenmeer) found around 2011 "157 ppb Au" soil sample. Mostly granular, glassy to white with muscovite and biotite sevlages and inclusions | ALS Canada Ltd. | WH13120349 | 13CR20 | 0.0005 | 0.0005 | 0.03 | 0.2 | 18.6 | <0.2 | <10 | 10 | 0.09 | 0.02 | 0.29 | 0.03 | 0.89 | 1.7 | 18 | 0.09 | 5.1 | 0.95 | 0.69 | <0.05 | <0.02 | <0.01 | <0.005 | 0.03 | 0.4 | 3.6 | 0.07 | 139 | 0.41 | 0.01 | 0.06 | 4 | 1250 | 1.1 | 1.5 | <0.001 | <0.01 | 0.06 | 0.6 | <0.2 | <0.2 | 16.6 | <0.01 | 0.01 | <0.2 | <0.005 | <0.02 | <0.05 | 6 | 0.22 | 3.3 | 5 | <0.5
13Cr21 | JSB | 61.14674 | -137.63224 | 25-JUN-13 5:02:38PM | 5410 | Subcrop | Grab | ~30 cm or wider white qtz vein. Slight orange weathering with micaceous inclusions. Cuts foliation, varies in width. | ALS Canada Ltd. | WH13120349 | 13CR21 | 0.0003 | 0.0003 | 0.01 | 0.1 | 4.5 | <0.2 | <10 | <10 | 0.08 | 0.01 | 0.02 | 0.01 | 0.6 | 0.9 | 18 | <0.05 | 3.6 | 1.03 | 0.32 | <0.05 | <0.02 | <0.01 | <0.005 | 0.02 | 0.3 | 1.8 | 0.02 | 112 | 0.44 | <0.01 | <0.05 | 3.6 | 40 | 0.3 | 0.7 | <0.001 | <0.01 | 0.11 | 0.1 | <0.2 | <0.2 | 1.8 | <0.01 | <0.01 | <0.2 | <0.005 | <0.02 | <0.05 | 1 | 0.16 | 0.19 | <2 | <0.5
13Cr22 | JSB | 61.14669 | -137.63228 | 25-JUN-13 5:12:15PM | 5396 | Float | Grab | Thin (5 cm) slab of granular white qtz float, w/ minor translucent pink mineral (K?). | ALS Canada Ltd. | WH13120349 | 13CR22 | 0.0249 | 0.0249 | 0.24 | 0.93 | 10.1 | <0.2 | <10 | 30 | 0.25 | 0.02 | 2.33 | 0.06 | 1.92 | 0.5 | 17 | 0.38 | 10.6 | 0.93 | 3.75 | 0.28 | <0.02 | 0.01 | 0.035 | 0.01 | 0.8 | 5.3 | 0.01 | 253 | 0.48 | 0.01 | 0.18 | 6.6 | 6680 | 0.3 | 0.6 | <0.001 | 0.01 | 0.14 | 0.3 | 0.2 | 1.1 | 461 | <0.01 | 0.01 | <0.2 | <0.005 | <0.02 | 0.48 | 3 | 2.89 | 3.97 | 2 | <0.5
13Cr23 | JSB | 61.14656 | -137.63255 | 25-JUN-13 5:29:59PM | 5397 | Float | Grab | Rusty qtz-biotite schist float, possible weathered out sulphides. Almost augen-gneissic texture. | ALS Canada Ltd. | WH13120349 | 13CR23 | 0.16 | >0.1000 | 0.09 | 2.61 | 482 | <0.2 | <10 | 400 | 0.44 | 0.26 | 0.25 | 0.1 | 26 | 8.3 | 76 | 2.24 | 33.3 | 4.16 | 9.5 | 0.08 | <0.02 | 0.01 | 0.033 | 0.96 | 12.8 | 37.8 | 1.18 | 537 | 0.98 | 0.04 | 0.73 | 28.8 | 980 | 3.2 | 43.1 | <0.001 | 0.01 | 0.46 | 9.8 | 0.7 | 0.8 | 18 | <0.01 | 0.06 | 4.1 | 0.149 | 0.22 | 0.8 | 108 | 0.19 | 6.26 | 72 | <0.5 | 0.16
13Cr24 | JSB | 61.12021 | -137.70815 | 26-JUN-13 12:35:58PM | 5787 | Outcrop | Grab | Qtz bleb along vein. White quartz, patches of intense rust and micaceous inliers (biotite), deformed foliation around bleb. Vein ~3cm wide, 2m long. | ALS Canada Ltd. | WH13120349 | 13CR24 | 0.0019 | 0.0019 | 0.17 | 1.81 | 2.9 | <0.2 | <10 | 200 | 0.45 | 0.18 | 1.13 | 0.09 | 7.42 | 7.9 | 54 | 1.92 | 88.7 | 2.61 | 5.72 | 0.08 | <0.02 | 0.01 | 0.029 | 0.45 | 3.2 | 17.3 | 0.72 | 311 | 0.75 | 0.11 | 0.31 | 18.9 | 170 | 2.3 | 21.9 | 0.001 | 0.24 | 0.12 | 7.1 | 0.5 | 0.4 | 47.2 | <0.01 | 0.08 | 1.1 | 0.083 | 0.15 | 0.36 | 69 | 14.1 | 1.67 | 37 | <0.5
13Cr25 | JSB | 61.11985 | -137.70847 | 26-JUN-13 12:30:36PM | 5798 | Outcrop | Grab | 5 cm rusty qtz vein through schist ~3m from batholith contact. Cuts foliation but overall parallel. Sample is 50% qtz, 50% wall rock. | ALS Canada Ltd. | WH13120349 | 13CR25 | 0.0047 | 0.0047 | 0.14 | 4.06 | 22.7 | <0.2 | <10 | 120 | 0.96 | 0.35 | 2.43 | 0.07 | 11 | 7.3 | 65 | 0.55 | 53.1 | 2.16 | 15.2 | 0.1 | <0.02 | 0.83 | 0.01 | 0.21 | 4.7 | 15 | 0.61 | 200 | 1.48 | 0.21 | 0.66 | 31.8 | 1020 | 3 | 7.6 | 0.01 | 0.13 | 0.12 | 3.2 | 1 | 0.3 | 103 | 0.11 | 0.07 | 1.4 | 0.041 | 0.14 | 1.62 | 36 | 2680 | 10.8 | 31 | <0.5
13Cr26 | JSB | 61.1213 | -137.70839 | 26-JUN-13 1:17:52PM | 5586 | Outcrop | Grab | Fe altered, gouged qtz & other materials (biotite, sericite(?)) from 70 cm thick pod, foliation parallel. Zone appears to continue up an down hillside. Adjacent to 2012 soil sample which returned 161 ppb Au. | ALS Canada Ltd. | WH13120349 | 13CR26 | 0.0032 | 0.0032 | 0.38 | 4.98 | 5.7 | <0.2 | <10 | 250 | 0.55 | 0.3 | 0.5 | 0.04 | 6.13 | 10.5 | 105 | 9.38 | 92.6 | 6.63 | 16.1 | 0.18 | <0.02 | 0.01 | 0.051 | 1.78 | 2.7 | 46.9 | 3.29 | 594 | 1.65 | 0.13 | 0.38 | 20.3 | 1540 | 2.4 | 69 | 0.001 | 0.21 | 0.09 | 13.3 | 1.8 | 1.2 | 37.3 | <0.01 | 0.22 | 0.9 | 0.085 | 0.42 | 0.41 | 172 | 7.06 | 4.11 | 60 | <0.5
13Cr27 | JSB | 61.1213 | -137.70839 | 26-JUN-13 1:17:52PM | 5586 | Outcrop | Grab | Same site as 13CR26; sample of soft gauge material collected along structure. | ALS Canada Ltd. | WH13120349 | 13CR27 | 0.0023 | 0.0023 | 0.45 | 4.84 | 6.3 | <0.2 | <10 | 300 | 0.45 | 0.28 | 0.27 | 0.03 | 4.63 | 9.3 | 102 | 10.15 | 144 | 8.86 | 16.95 | 0.21 | <0.02 | 0.02 | 0.063 | 1.77 | 2.2 | 41.3 | 3.34 | 685 | 1.14 | 0.06 | 0.47 | 21.5 | 1210 | 1.7 | 72.5 | <0.001 | 0.6 | 0.12 | 12.2 | 2.4 | 1.4 | 16.2 | <0.01 | 0.28 | 0.6 | 0.102 | 0.42 | 0.44 | 188 | 2.51 | 3.23 | 69 | <0.5
13Cr28 | JSB | 61.1213 | -137.70839 | 26-JUN-13 1:17:52PM | 5586 | Outcrop | Grab | Same site as 13CR26; white to glassy grey, rusty qtz material from same structure. | ALS Canada Ltd. | WH13120349 | 13CR28 | 0.0006 | 0.0006 | 0.05 | 0.58 | 1.9 | <0.2 | <10 | 50 | 0.11 | 0.04 | 0.08 | <0.01 | 4.07 | 2.2 | 38 | 1.08 | 16.8 | 1.57 | 2.03 | <0.05 | <0.02 | <0.01 | 0.007 | 0.23 | 2 | 6.7 | 0.31 | 157 | 0.63 | 0.03 | 0.42 | 7.1 | 110 | 0.5 | 9 | <0.001 | 0.05 | 0.08 | 2.4 | 0.2 | 0.3 | 5.9 | <0.01 | 0.03 | 0.6 | 0.052 | 0.06 | 0.17 | 37 | 3.94 | 0.87 | 10 | <0.5
13Cr29 | JSB | 61.12132 | -137.70846 | 26-JUN-13 1:43:44PM | 5571 | Float | Grab | Qtz feldspar vein material found as float at 2012 soil sample "CJ0500" | ALS Canada Ltd. | WH13120349 | 13CR29 | 0.0004 | 0.0004 | 0.02 | 2.76 | 40.1 | <0.2 | <10 | 40 | 0.45 | 0.03 | 1.52 | 0.08 | 12.5 | 7.6 | 28 | 0.63 | 5.2 | 1.27 | 6.07 | 0.07 | <0.02 | 0.01 | 0.009 | 0.05 | 5.8 | 11.7 | 0.42 | 235 | 0.25 | 0.31 | 0.08 | 25.5 | 580 | 2.5 | 3.6 | <0.001 | 0.01 | 0.12 | 2.1 | 0.5 | <0.2 | 129.5 | <0.01 | 0.01 | 1.5 | 0.015 | 0.03 | 0.44 | 23 | 0.77 | 4.64 | 20 | <0.5
13Cr30 | JSB | 61.12021 | -137.71108 | 26-JUN-13 3:13:30PM | 5457 | Float | Grab | Unremarkable white quartz near 2012 soil sample "CJ0700" | ALS Canada Ltd. | WH13120349 | 13CR30 | 0.0046 | 0.0046 | 0.01 | 0.07 | 1.4 | <0.2 | <10 | <10 | <0.05 | 0.01 | 0.02 | <0.01 | 0.82 | 0.6 | 19 | 0.16 | 2.2 | 1.19 | 0.37 | <0.05 | <0.02 | <0.01 | <0.005 | 0.02 | 0.4 | 1.4 | 0.02 | 129 | 0.46 | 0.01 | <0.05 | 2.7 | 40 | 0.2 | 0.9 | <0.001 | <0.01 | <0.05 | 0.2 | <0.2 | <0.2 | 1.2 | <0.01 | <0.01 | <0.2 | <0.005 | <0.02 | 0.22 | 1 | 0.23 | 0.2 | <2 | <0.5
13Cr31 | JSB | 61.12013 | -137.71091 | 26-JUN-13 3:14:26PM | 5495 | Float | Grab | Lightly sericite altered granodiorite | ALS Canada Ltd. | WH13120349 | 13CR31 | 0.0285 | 0.0285 | 0.04 | 0.79 | 83.6 | <0.2 | <10 | 100 | 0.55 | 0.04 | 0.23 | 0.08 | 22.5 | 3.2 | 8 | 2.83 | 1.6 | 1.65 | 2.78 | 0.06 | 0.04 | 0.01 | 0.015 | 0.22 | 11.1 | 16.5 | 0.14 | 158 | 0.64 | 0.04 | 0.12 | 2.8 | 550 | 9.3 | 11.7 | <0.001 | <0.01 | 0.17 | 1.9 | 0.3 | 0.3 | 14.5 | <0.01 | 0.01 | 3.6 | 0.005 | 0.09 | 2.56 | 7 | 0.62 | 7.86 | 45 | 0.5
13Cr32 | JSB | 61.11522 | -137.72212 |  | 5313 | Subcrop | Grab | Plain granodiorite sample from 2012 "554 ppb Au" soil sample site. | ALS Canada Ltd. | WH13120349 | 13CR32 | 0.04 | 0.04 | 0.05 | 1.06 | 17 | <0.2 | <10 | 190 | 0.11 | 0.21 | 0.31 | 0.03 | 15.6 | 3.6 | 12 | 4.62 | 2.4 | 1.83 | 5.84 | 0.09 | 0.05 | <0.01 | 0.025 | 0.6 | 7.5 | 63 | 0.4 | 358 | 0.23 | 0.07 | 0.5 | 2.9 | 490 | 2.8 | 49.1 | <0.001 | <0.01 | <0.05 | 4.3 | 0.3 | 2.1 | 24.8 | <0.01 | 0.01 | 3.6 | 0.148 | 0.39 | 0.85 | 18 | 0.24 | 6.69 | 55 | 0.9
Cf5150 | JSB | 61.14799 | -137.6259 | 25-JUN-13 3:28:02PM | 5389 | Float | Grab | Small fragment of milky white quartz with weather out sulphides and small grey seam. | ALS Canada Ltd. | WH13120349 | 13CR33 | 0.0038 | 0.0038 | 0.06 | 0.24 | 72.1 | <0.2 | <10 | 20 | 0.1 | 0.11 | 0.32 | 0.05 | 2.24 | 1.9 | 16 | 0.15 | 13.6 | 1.04 | 0.89 | <0.05 | <0.02 | 0.01 | 0.012 | 0.08 | 1.1 | 2.6 | 0.06 | 106 | 0.59 | 0.01 | 0.05 | 4.6 | 1460 | 2.4 | 3.2 | <0.001 | 0.02 | 0.28 | 0.5 | 0.3 | <0.2 | 18.5 | <0.01 | 0.05 | 0.3 | <0.005 | 0.02 | 0.12 | 10 | 0.34 | 5.14 | 8 | <0.5
Oc1 | SK | 61.147 | -137.62969 | 20-JUN-13 4:40:00PM | 5260 | Outcrop | Grab |  | ALS Canada Ltd. | WH13120349 | QC1 | 0.0014 | 0.0014 | 0.03 | 0.32 | 12 | <0.2 | <10 | 20 | 0.09 | 0.03 | 0.04 | 0.01 | 3.02 | 1.5 | 23 | 0.12 | 4.4 | 1.19 | 0.86 | <0.05 | <0.02 | <0.01 | <0.005 | 0.06 | 1.4 | 3 | 0.12 | 130 | 0.38 | 0.01 | <0.05 | 3.9 | 180 | 2 | 2.1 | <0.001 | 0.02 | 0.48 | 0.6 | <0.2 | <0.2 | 9.1 | <0.01 | 0.01 | 0.5 | <0.005 | <0.02 | 0.1 | 6 | 0.11 | 0.77 | 9 | <0.5
Quartzvane1 | SK | 61.16018 | -137.64454 | 21-JUN-13 12:13:43PM | 3848 |  | Grab | Quartz vein | ALS Canada Ltd. | WH13120349 | QV1 | 0.0005 | 0.0005 | 0.04 | 0.69 | 0.8 | <0.2 | <10 | 60 | 0.49 | 0.04 | 0.05 | 0.01 | 4.23 | 1.9 | 20 | 0.44 | 12.5 | 1.43 | 1.93 | <0.05 | <0.02 | <0.01 | 0.005 | 0.15 | 2 | 12.4 | 0.24 | 185 | 0.74 | 0.03 | 0.21 | 6.9 | 150 | 0.7 | 6.7 | <0.001 | 0.01 | <0.05 | 1.9 | 0.2 | <0.2 | 4.8 | <0.01 | 0.02 | 0.7 | 0.036 | 0.04 | 0.16 | 18 | 0.09 | 1 | 14 | <0.5
| SK | [5 empty] | Grab |  | ALS Canada Ltd. | WH13120349 | QV2 | 0.002 | 0.002 | 0.36 | 3.26 | 6.5 | <0.2 | <10 | 210 | 2.52 | 0.02 | 0.04 | 0.05 | 4.85 | 24.6 | 21 | 0.59 | 59 | 3.63 | 9.39 | 0.08 | <0.02 | 0.01 | 0.008 | 0.26 | 2.2 | 62.9 | 1.48 | 1280 | 0.62 | 0.03 | 0.33 | 139 | 110 | 0.6 | 11.5 | <0.001 | 0.01 | <0.05 | 2.9 | 0.2 | 0.2 | 6.9 | <0.01 | 0.01 | 0.6 | 0.041 | 0.06 | 0.15 | 23 | 0.11 | 1.5 | 65 | <0.5
001 | JSB | 61.11475 | -137.72276 | 26-JUN-13 5:05:52PM |  | Float | Grab | Rusty, ser. Altered granodiorite float. | ALS Canada Ltd. | WH13120349 | 13CR34 | 0.78 | >0.1000 | 0.41 | 0.99 | 468 | 0.6 | <10 | 160 | 0.26 | 3.7 | 0.58 | 0.11 | 20.4 | 4 | 10 | 4.03 | 3.6 | 1.97 | 5.5 | 0.07 | 0.07 | <0.01 | 0.022 | 0.49 | 9.9 | 53.9 | 0.35 | 411 | 1.52 | 0.06 | 0.4 | 3.4 | 540 | 7.1 | 38 | <0.001 | 0.01 | 0.44 | 3.4 | 0.4 | 1.6 | 19.9 | <0.01 | 0.19 | 4.1 | 0.097 | 0.3 | 4.86 | 15 | 0.5 | 8.33 | 59 | 1.7 | 0.78
random |  | 61.15627 | -137.63751 | 22-JUN-13 12:45:49PM | 4634
Note on A40: Scott: 001 in SK's GPS - possible location of QV2 sample.