## Tahte 2013 Tahte rock descripti
2013 Tahte rock descriptions and key analyses
Sample # | Nad83 Z | E | N | Elev ft | Media | Type | Description | SAMPLE # | Au ppm (25 g ICP-MS) | Ag ppm | Al % | As ppm | Au ppm (ME-MS41) | B ppm | Ba ppm | Be ppm | Bi ppm | Ca % | Cd ppm | Ce ppm | Co ppm | Cr ppm | Cs ppm | Cu ppm | Fe % | Ga ppm | Ge ppm | Hf ppm | Hg ppm | In ppm | K % | La ppm | Li ppm | Mg % | Mn ppm | Mo ppm | Na % | Nb ppm | Ni ppm | P ppm | Pb ppm | Rb ppm | Re ppm | S % | Sb ppm | Sc ppm | Se ppm | Sn ppm | Sr ppm | Ta ppm | Te ppm | Th ppm | Ti % | Tl ppm | U ppm | V ppm | W ppm | Y ppm | Zn ppm | Zr ppm | Certificate #
T13R006 | 8 | 405270 | 6848569 | 4782 | rock | Subcrop-felsenmeer | 30 by 30 cm block of rusty, vuggy weathering qtz vein; trace to 1% fx moly; hosted by quartz monzonite porphyry | T13R006 | 0.001 | 0.08 | 0.02 | 2.1 | 0.1 | 5 | 60 | 0.025 | 0.06 | 0.01 | 0.02 | 0.26 | 0.3 | 11 | 0.06 | 1.8 | 0.59 | 0.12 | 0.025 | 0.01 | 0.01 | 0.005 | 0.01 | 0.1 | 0.2 | 0.005 | 48 | 287 | 0.01 | 0.05 | 1.8 | 10 | 4.5 | 0.3 | 0.129 | 0.06 | 0.15 | 0.1 | 0.1 | 0.1 | 2.1 | 0.005 | 0.02 | 0.1 | 0.0025 | 0.01 | 0.025 | 0.5 | 0.025 | 0.09 | 2 | 0.25 | WH13130969
T13R010 | 8 | 405474 | 6849123 | 4772 | rock | Subcrop-felsenmeer | Orange-banded qtz vein boulder; ~15 cm wide; no obvious sulphides; at N nose of large clay-alt'd qtz monzonite porphyry area, hosted by coarse QM | T13R010 | 0.001 | 0.06 | 0.2 | 3.4 | 0.1 | 5 | 630 | 0.07 | 0.09 | 0.01 | 0.02 | 1.6 | 0.2 | 11 | 0.07 | 3.8 | 0.81 | 0.78 | 0.025 | 0.02 | 0.005 | 0.0025 | 0.17 | 0.8 | 0.3 | 0.01 | 42 | 1.13 | 0.04 | 0.07 | 1.2 | 40 | 4.8 | 3.9 | 0.0005 | 0.18 | 0.36 | 0.2 | 0.3 | 0.2 | 19.7 | 0.005 | 0.04 | 0.6 | 0.0025 | 0.04 | 0.05 | 1 | 0.05 | 0.44 | 1 | 0.5 | WH13130969
T13R012 | 8 | 405190 | 6850093 | 4713 | rock | Subcrop-felsenmeer | Quartz boulder 40x30x30 cm, orange weathering, trace MoS2 | T13R012 | 0.005 | 0.23 | 0.01 | 3.1 | 0.1 | 5 | 120 | 0.025 | 0.15 | 0.01 | 0.25 | 0.19 | 0.3 | 24 | 0.025 | 2.3 | 0.6 | 0.1 | 0.025 | 0.01 | 0.01 | 0.0025 | 0.02 | 0.1 | 0.1 | 0.005 | 51 | 409 | 0.01 | 0.05 | 1.7 | 10 | 2.3 | 0.2 | 0.059 | 0.07 | 0.47 | 0.05 | 0.1 | 0.1 | 3.3 | 0.005 | 0.05 | 0.1 | 0.0025 | 0.02 | 0.06 | 0.5 | 0.14 | 0.08 | 1 | 0.25 | WH13130969
Notes: | Au by ALS method Au-TL43 (25 g aqua regia and ICP-MS)
All other elements by ALS method ME-MS41 (0.5 g aqua regia and ICP-MS or ICP-AES)
Below detection values highlighted green and replaced by value 1/2 of detection limit (e.g. Au ppm given 0.1 instead of <0.2 ppm)
Anomalous moly values