## STREAM SEDIMENT
SAMPLE # | TYPE | CREEK | map easting | map northing | ELEVATION | date sampled | sampler | ANGULARITY | COLOUR | GRAVEL% | SAND% | SILT% | CLAY% | ORGANICS% | ASPECT | SLOPE ANGLE | STREAM FLOW | VEGETATION | PHOTO | COMMENTS | CERTIFICATE | Au_ppm | Ag_ppm | Al_ppm | As_ppm | B_ppm | Ba_ppm | Be_ppm | Bi_ppm | Ca_% | Cd_ppm | Ce_ppm | Co_ppm | Cr_ppm | Cs_ppm | Cu_ppm | Fe_% | Ga_ppm | Ge_ppm | Hf_ppm | Hg_ppm | In_ppm | K_% | La_ppm | Li_ppm | Mg_% | Mn_ppm | Mo_ppm | Na_% | Nb_ppm | Ni_ppm | P_% | Pb_ppm | Pd_ppm | Pt_ppm | Rb_ppm | Re_ppm | S_% | Sb_ppm | Sc_ppm | Se_ppm | Sn_ppm | Sr_ppm | Ta_ppm | Te_ppm | Th_ppm | Ti_% | Tl_ppm | U_ppm | V_ppm | W_ppm | Y_ppm | Zn_ppm | Zr_ppm
SSED1 | STREAM SED | TECH GULCH | 574641 | 6816077 | 1352 | AUG 13/13 | DEB, WINSTON | SA AND A | DARK GREY | 70 | 20 | 5 | 2 | 3 | N | MOD | FAST | WILLOW>FIREWEED>DWARF BIRCH>ALPINE | ? | ROCKS IN CREEK MOSTLY BASALT, LESSER LIMESTONE AND SEDS. REMAINS OF OLD ROAD BESIDE CREEK | WH13150727 | 0.0044 | 0.18 | 2.23 | 17.75 | 30 | 146.5 | 0.38 | 0.072 | 1.75 | 0.349 | 15.15 | 24.3 | 102 | 1.44 | 106 | 4.46 | 6.9 | 0.123 | 0.115 | 0.27 | 0.027 | 0.07 | 7.52 | 19.1 | 2.17 | 545 | 1.21 | 0.027 | 0.715 | 96.5 | 0.091 | 6.62 | 0.01 | 0.005 | 4.38 | <0.001 | 0.06 | 1.215 | 9.47 | 1.5 | 0.3 | 40.9 | 0.006 | 0.04 | 0.923 | 0.116 | 0.046 | 0.411 | 99.8 | 0.102 | 11.1 | 99.8 | 4.17
M896801 | STREAM SED |  | 573662 | 6816798 | 1290 | AUG 13/13 | DEB, WINSTON | SA | GREY | 70 | 10 | 7 | 3 | 10 | N | MOD | DRY | ALDER>>WILLOW | YES | DRY, INTERMITTENT CREEK ON ALLUVIAL FAN | WH13150727 | 0.0034 | 0.173 | 1.63 | 31.8 | 90 | 146.5 | 0.46 | 0.102 | 1.57 | 0.371 | 23.9 | 19.15 | 48.8 | 2.91 | 79.2 | 3.44 | 5.22 | 0.069 | 0.046 | 0.633 | 0.038 | 0.07 | 12.35 | 15.8 | 1 | 753 | 1.33 | 0.026 | 0.645 | 42.5 | 0.092 | 6.91 | 0.008 | <0.002 | 5.96 | <0.001 | 0.13 | 1.79 | 7.75 | 1.8 | 0.26 | 43.2 | <0.005 | 0.03 | 0.65 | 0.053 | 0.079 | 0.593 | 70.8 | 0.13 | 13.3 | 95.4 | 1.69
M896802 | STREAM SED |  | 573461 | 6817046 | 1213 | AUG 17/13 | DEB, WINSTON, CODY | SA | DARK GREY | 50 | 30 | 10 | 5 | 5 | N | GENTLE TO MOD | MOD | WILLOW, DWARF BIRCH, GRASS, A FEW SPRUCE, FIREWEED, BIG OVAL | YES | UPSTREAM FROM PLACER ALONG ARCH CREEK. | WH13150727 | 0.0018 | 0.128 | 1.83 | 24 | 50 | 206 | 0.31 | 0.066 | 1.11 | 0.414 | 16.95 | 23.7 | 76.1 | 1.56 | 62.2 | 5.64 | 7.96 | 0.092 | 0.069 | 0.198 | 0.032 | 0.05 | 8.42 | 14.6 | 1.22 | 661 | 1.69 | 0.029 | 0.59 | 49.1 | 0.095 | 4.92 | 0.003 | <0.002 | 4.24 | <0.001 | 0.06 | 1.015 | 8.36 | 1 | 0.34 | 27.6 | <0.005 | 0.03 | 0.742 | 0.158 | 0.048 | 0.38 | 162.5 | 0.116 | 8.42 | 112 | 1.88
M896803 | STREAM SED | TRIB TO ARCH | 573051 | 6817343 | 1203 | AUG 17/13 | DEB, WINSTON, CODY | SA | DARK GREY BROWN | 65 | 20 | 10 | 2 | 3 | N | MOD | DRY | WILLOW, ALDER, POPLAR, GRASS, VETCH, SOAPBERRY, SPRUCE ON BANKS | YES | INTERMITTENT | WH13150727 | 0.0022 | 0.572 | 1.8 | 44 | 30 | 372 | 0.44 | 0.097 | 2.3 | 1.01 | 16.65 | 23.6 | 52.4 | 1.8 | 76.9 | 4.67 | 5.28 | 0.1 | 0.106 | 0.491 | 0.039 | 0.07 | 8.85 | 16.6 | 1.7 | 540 | 5.53 | 0.033 | 0.247 | 73.5 | 0.099 | 8.36 | 0.007 | 0.003 | 3.37 | 0.008 | 0.18 | 2.07 | 10.8 | 4.3 | 0.28 | 57.5 | <0.005 | 0.04 | 0.778 | 0.075 | 0.127 | 0.609 | 100.5 | 0.079 | 11.15 | 164.5 | 3.84
M896804 | STREAM SED | TRIB TO ARCH | 572725 | 6817433 | 1177 | AUG 17/13 | DEB, WINSTON, CODY | SA | GREY BROWN | 65 | 15 | 12 | 3 | 5 | W | GENTLE | MOD TO FAST | WILLOW, MINOR SPRUCE, DWARF BIRCH, FIREWEED, BIG OVAL, POSS WINTERGREEN, GRASS | YES | FLOWS, DRAINS OUT OF GROUND AT BASE OF TILL MOUND | WH13150727 | 0.004 | 0.53 | 2.35 | 22.2 | 40 | 307 | 0.41 | 0.081 | 1.5 | 0.435 | 18.1 | 26.1 | 96.2 | 1.42 | 143.5 | 4.81 | 6.62 | 0.117 | 0.096 | 0.266 | 0.038 | 0.07 | 10.45 | 17.7 | 2.05 | 752 | 2.2 | 0.024 | 0.633 | 96.7 | 0.093 | 9.41 | 0.016 | 0.004 | 4.12 | 0.001 | 0.09 | 1.46 | 13.95 | 2.2 | 0.3 | 36.1 | <0.005 | 0.04 | 0.811 | 0.12 | 0.085 | 0.467 | 111.5 | 0.116 | 16.75 | 114 | 3.41
M896805 | STREAM SED | TRIB TO ARCH | 571841 | 6817904 |  | AUG 17/13 | DEB, WINSTON, CODY | SA | DARK GREY | 50 | 30 | 8 | 2 | 10 | W | MOD | FAST | WILLOW, DWARF FIREWEED | YES | MOD SLOPE AT SITE, STEEP ABOV E. CLOSE TO ROAD. | WH13150727 | 0.0032 | 0.12 | 2.08 | 21.9 | 20 | 136.5 | 0.41 | 0.07 | 2.16 | 0.27 | 15.25 | 26.9 | 116.5 | 0.995 | 93.3 | 4.9 | 6.4 | 0.123 | 0.242 | 0.211 | 0.029 | 0.06 | 7.46 | 17.4 | 2.21 | 606 | 1 | 0.027 | 0.191 | 149 | 0.075 | 5.44 | 0.018 | 0.007 | 3.53 | 0.002 | 0.05 | 1.28 | 10.2 | 1.1 | 0.31 | 43.6 | <0.005 | 0.06 | 1.03 | 0.127 | 0.047 | 0.338 | 111 | 0.099 | 9.96 | 89.7 | 8.97
M896806 | STREAM SED | TRIB TO ARCH | 571552 | 6818093 | 1105 | AUG 17/13 | DEB, WINSTON, CODY | SA | BROWN GREY | 75 | 10 | 7 | 5 | 3 | S | MOD TO STEEP | FAST | WILLOW, POPLAR, ASPEN, GRASS | YES | 5M FROM ROAD | WH13150727 | 0.003 | 0.884 | 2.16 | 44.9 | 30 | 371 | 0.41 | 0.112 | 3.03 | 1.405 | 14.75 | 29.5 | 76.9 | 1.8 | 113 | 5.1 | 6.82 | 0.124 | 0.16 | 0.315 | 0.04 | 0.06 | 7.86 | 13.3 | 2.05 | 641 | 7.33 | 0.033 | 0.237 | 93.6 | 0.113 | 7.63 | 0.012 | 0.006 | 3.18 | 0.011 | 0.16 | 3.3 | 13.65 | 4.9 | 0.31 | 56.4 | 0.006 | 0.06 | 0.87 | 0.11 | 0.119 | 0.737 | 131.5 | 0.121 | 14.45 | 200 | 7.38
SILT1 | SILT |  | 571374 | 6818354 |  | AUG 12/13 | DEB, WINSTON | SA | BROWN | [5 empty] | W | MODERATE TO STEEP |  | SPRUCE, WILLOW | NO | 5M SOUTH OF L1600 600S | WH13150727 | 0.0028 | 0.093 | 1.98 | 17.95 | 10 | 112 | 0.35 | 0.057 | 1.8 | 0.221 | 13.75 | 24.9 | 107 | 0.789 | 85.5 | 4.51 | 5.96 | 0.119 | 0.163 | 0.233 | 0.025 | 0.06 | 6.77 | 15 | 2.1 | 616 | 0.95 | 0.03 | 0.306 | 130 | 0.071 | 4.8 | 0.024 | 0.009 | 3.33 | 0.001 | 0.02 | 1.125 | 9.09 | 0.8 | 0.27 | 42.4 | <0.005 | 0.03 | 0.92 | 0.128 | 0.041 | 0.301 | 106.5 | 0.097 | 9.19 | 79.6 | 6.06
M896807 | SILT |  | 571345 | 6818707 | 1158 | AUG 18/13 | DEB | SA | GREY | [5 empty] | W |  |  | W.SPRUCE, WILLOW, ALDER, GRASS | NO | 25M NORTH OF L1400 350S | WH13150727 | 0.003 | 0.102 | 1.79 | 14.15 | 10 | 97.1 | 0.34 | 0.073 | 1.45 | 0.319 | 17 | 21.1 | 88 | 0.736 | 72.1 | 3.85 | 5.53 | 0.08 | 0.08 | 0.11 | 0.026 | 0.06 | 8.39 | 13.4 | 1.66 | 605 | 0.96 | 0.03 | 0.771 | 92.7 | 0.073 | 4.86 | 0.01 | 0.005 | 4.93 | 0.001 | 0.04 | 0.971 | 6.99 | 0.9 | 0.29 | 41.8 | <0.005 | 0.02 | 1.065 | 0.114 | 0.056 | 0.423 | 89.5 | 0.147 | 8.67 | 76.7 | 2.88
M896808 | SILT |  | 571143 | 6818638 |  | AUG 22/13 | DEB | SR TO SA | GREY | 60 | 20 | 10 | 10 | 0 | N | MOD | DRY | ALDER | NO | INTERMITTENT CREEK JUST SOUTH OF TECK SHOWING, DRAINING BOWL OF TILL | WH13160020 | 0.0006 | 0.084 | 1.51 | 8.37 | <10 | 70.9 | 0.27 | 0.053 | 3.39 | 0.188 | 16.2 | 16 | 60 | 0.457 | 46.6 | 2.93 | 4.94 | 0.114 | 0.232 | 0.024 | 0.015 | 0.07 | 7.53 | 10.7 | 1.3 | 556 | 0.95 | 0.035 | 0.145 | 43.4 | 0.087 | 4.15 | 0.006 | 0.003 | 3.61 | 0.001 | 0.07 | 0.537 | 5.68 | 1 | 0.25 | 102 | 0.005 | 0.03 | 1.35 | 0.117 | 0.047 | 0.477 | 70.3 | 0.067 | 9.59 | 53.6 | 8.08

## STREAM SAMPLE KEY
Stream Sediment Sampling Key
ANGULARITY |  |  | SLOPE DIRECTION
| WR | well rounded |  | N, NE, E, SE
| R | rounded |  | W, NW, S, SW
| SR | subrounded
| SA | subangular | SLOPE ANGLE
| A | angular |  | 1 | flat (<5o)
|  |  |  | 2 | gentle (<5o -15o)
COLOR |  |  |  | 3 | moderate (<15o -25o)
| D | dark |  | 4 | steep (>25o)
| L | light
| GY | grey | STREAM FLOW
| BK | black |  | 1 | dry
| RD | red |  | 2 | stagnent
| BR | brown |  | 3 | slow
| YE | yellow |  | 4 | moderate
| OR | orange |  | 5 | fast
| GR | green
| PK | pink | VEGETATION
| TA | tan |  | D | deciduous
| CW | cream |  | C | coniferous
| RBR | red brown |  | A | absent
SEDIMENT COMP
must add to 10 or 100%
| >2mm | gravel
| >0.16mm | sand