## ROCK SAMPLES
Arch Grid - Rock Samples - August 2013
[14 empty] | Au | Ag | Al | As | B | Ba | Be | Bi | Ca | Cd | Ce | Co | Cr | Cs | Cu | Fe | Ga | Ge | Hf | Hg | In | K | La | Li | Mg | Mn | Mo | Na | Nb | Ni | P | Pb | Pd | Pt | Rb | Re | S | Sb | Sc | Se | Sn | Sr | Ta | Te | Th | Ti | Tl | U | V | W | Y | Zn | Zr
SAMPLE # | TYPE | LENGTH(m) | OCCURRENCE | map easting | map northing | date sampled | sampler | LOCATION | COLOUR | ROCK TYPE | DESCRIPTION | PHOTO | COMMENTS | ppm | ppm | % | ppm | ppm | ppm | ppm | ppm | % | ppm | ppm | ppm | ppm | ppm | ppm | % | ppm | ppm | ppm | ppm | ppm | % | ppm | ppm | % | ppm | ppm | % | ppm | ppm | % | ppm | ppm | ppm | ppm | ppm | % | ppm | ppm | ppm | ppm | ppm | ppm | ppm | ppm | % | ppm | ppm | ppm | ppm | ppm | ppm | ppm
M896809 | GRAB | 0 | OUTCROP | 571220 | 6818750 | AUG 22/13 | DJ | ULTRAMAFIC OUTCROP ALONG SMALL CREEK NORTHEAST OF TECK SHOWING |  | ULTRAMAFIC | Cliff forming. Greenish Black eathered surface. Fresh surface green black, fine to medium grained. Magnetic, 1% disseminated pyrrhotite. Serpentinized. | YES |  | 0.01 | 0.355 | 1.45 | 0.81 | 50 | 19.3 | 0.11 | 0.053 | 0.66 | 0.086 | 4.78 | 133 | 375 | 0.315 | 381 | 7.88 | 3.16 | 0.169 | 0.055 | 0.024 | 0.015 | 0.03 | 2.07 | 6.3 | 17.55 | 1090 | 0.17 | 0.008 | 0.011 | 1440 | 0.019 | 1.95 | 0.06 | 0.033 | 1.585 | 0.002 | 0.11 | 0.02 | 9.24 | 1.1 | 0.14 | 13.7 | 0.005 | 0.08 | 0.26 | 0.038 | 0.029 | 0.09 | 24.3 | 0.02 | 4.08 | 70.3 | 3.68
M896810 | GRAB | 0 | TRENCH | 571212 | 6818766 | AUG 22/13 | DJ | HAND TRENCH ON OPPOSITE SIDE OF CREEK NEAR M896809 |  | ULTRAMAFIC | Same as M896809 but slighlty more altered. | yes |  | 0.0083 | 0.244 | 1.65 | 2.46 | 50 | 55.8 | 0.11 | 0.048 | 1.57 | 0.108 | 4 | 124.5 | 395 | 0.37 | 324 | 7.41 | 3.13 | 0.174 | 0.062 | 0.053 | 0.017 | 0.04 | 1.855 | 14.2 | 16.35 | 1250 | 0.14 | 0.013 | 0.005 | 2080 | 0.019 | 1.69 | 0.059 | 0.05 | 2.05 | 0.001 | 0.07 | 0.065 | 8.51 | 0.6 | 0.11 | 24 | <0.005 | 0.1 | 0.188 | 0.047 | 0.066 | 0.113 | 22.1 | 0.026 | 3.46 | 54.5 | 3.07
M896811 | GRAB | 0 | OUTCROP | 571268 | 6818959 | AUG 22/13 | DJ | CLOSE TO SERPENTINE CREEK, NEAR 1200 LINE |  | ANDESITE? | Grey weathered surface with local hematite. Fresh surface fine grained, grey-green. Weakly magnetic, epidote and calcite veins. |  |  | 0.0003 | 0.013 | 2.35 | 11.85 | 360 | 67.4 | 0.6 | 0.008 | 5.77 | 0.107 | 19.95 | 21.3 | 118.5 | 0.224 | 41 | 4.14 | 7.97 | 0.16 | 0.595 | 0.008 | 0.023 | 0.19 | 8.72 | 17.2 | 1.98 | 969 | 0.32 | 0.059 | 0.154 | 28.2 | 0.133 | 1.75 | 0.005 | 0.003 | 6.34 | <0.001 | 0.01 | 0.232 | 22.1 | 0.6 | 0.38 | 75.3 | 0.007 | 0.01 | 1.295 | 0.302 | 0.023 | 0.674 | 169.5 | 0.206 | 14.65 | 59.1 | 20.5
M896812 | GRAB | 0 | OUTCROP | 571169 | 6818729 | AUG 22/13 | DJ | NEWLY EXPOSED O/C UNDER TREE ROOT NE OF LARGE UM O/C. |  | ULTRAMAFIC | Magnetic, fine grained, trace visible sulphides. Serpentinized. |  |  | 0.0031 | 0.075 | 1.53 | 0.53 | 40 | 66.2 | 0.1 | 0.015 | 1.16 | 0.042 | 3.85 | 117 | 335 | 0.957 | 104 | 7.49 | 2.97 | 0.162 | 0.035 | 0.012 | 0.012 | 0.04 | 1.795 | 6.5 | 17.05 | 1065 | 0.18 | 0.022 | 0.005 | 1320 | 0.016 | 1.71 | 0.033 | 0.034 | 2.88 | <0.001 | 0.05 | 0.021 | 7.95 | 0.9 | 0.05 | 50.8 | 0.006 | 0.05 | 0.146 | 0.044 | 0.02 | 0.069 | 22.7 | 0.014 | 2.93 | 58.1 | 2.25
M896813 | GRAB | 0 | OUTCROP | 571179 | 6818714 | AUG 22/13 | DJ | LARGE UM O/C NEAR TECK |  | ULTRAMAFIC | Serpentinized | YES |  | 0.0094 | 0.214 | 1.49 | 0.46 | 60 | 55.8 | 0.11 | 0.024 | 0.62 | 0.073 | 4.53 | 127 | 365 | 1.28 | 344 | 7.73 | 3.12 | 0.183 | 0.034 | 0.033 | 0.019 | 0.06 | 2.03 | 10.2 | 17.55 | 1105 | 0.15 | 0.022 | 0.007 | 1380 | 0.017 | 1.125 | 0.068 | 0.025 | 2.99 | 0.002 | 0.11 | 0.045 | 8.52 | 1.1 | 0.1 | 29.6 | 0.005 | 0.11 | 0.184 | 0.047 | 0.047 | 0.052 | 25.5 | 0.021 | 3.4 | 61.2 | 1.81
M896814 | GRAB | 0 | OUTCROP/SUBCROP | 571134 | 6818658 | AUG 22/13 | DJ |  |  | ANDESITE? | Trace pyrite on one piece. |  |  | 0.0041 | 0.085 | 2.41 | 6.47 | 10 | 119.5 | 0.44 | 0.009 | 4.51 | 0.116 | 15.35 | 35.5 | 44 | 0.685 | 195.5 | 6.79 | 12 | 0.164 | 0.566 | 0.188 | 0.066 | 0.16 | 6 | 18 | 2.15 | 1180 | 0.21 | 0.087 | 0.086 | 46.6 | 0.059 | 0.847 | 0.02 | 0.004 | 5.09 | <0.001 | 0.04 | 0.518 | 30.8 | 0.9 | 0.58 | 84.3 | 0.006 | <0.01 | 0.33 | 0.383 | 0.039 | 0.112 | 286 | 0.033 | 22.2 | 82.2 | 16.5
M896815 | GRAB | 0 | OUTCROP | 571026 | 6818537 | AUG 23/13 | DJ | LARGE O/C OF SILICIFIED TUFFS AT MOUTH OF SERPENTINE CREEK |  | TUFF | Fine grained, massive, siliceous, med green gray, resistant. |  |  | 0.0004 | 0.039 | 2.88 | 48 | 10 | 48.9 | 0.6 | 0.078 | 1 | 0.038 | 26.6 | 24.1 | 31.4 | 1.625 | 40.8 | 4.98 | 9.38 | 0.073 | 0.033 | 0.07 | 0.018 | 0.28 | 11.2 | 40 | 1.38 | 512 | 0.12 | 0.035 | 0.016 | 46 | 0.064 | 2.74 | 0.002 | <0.002 | 8.44 | <0.001 | 0.01 | 0.446 | 9.37 | 0.4 | 0.15 | 9.01 | 0.005 | 0.04 | 1.77 | 0.012 | 0.05 | 0.168 | 119 | 0.072 | 11.05 | 35.2 | 0.94
M896816 | GRAB | 1.3 | OUTCROP | 571156 | 6818675 | AUG 23/13 | DJ | TECK-RUSTY SHEAR O/C |  | TUFF | North end of o/c. Non-mag, soft, altered and veined. Qtz veins>calcite veins. Host rock tuff, med green-grey, fine grained, massive. Minor limonite staining. | YES |  | 0.0075 | 0.253 | 2.99 | 12.35 | 10 | 195.5 | 0.35 | 0.054 | 8.3 | 0.179 | 4.83 | 53.2 | 478 | 1.02 | 287 | 5.21 | 6.3 | 0.076 | 0.049 | 0.288 | 0.026 | 0.02 | 1.935 | 29.4 | 6.96 | 871 | 0.29 | 0.008 | 0.004 | 756 | 0.018 | 3.05 | 0.052 | 0.025 | 0.846 | 0.001 | 0.07 | 0.244 | 9.95 | 0.8 | 0.24 | 289 | <0.005 | 0.19 | 0.26 | 0.003 | 0.012 | 0.073 | 61.2 | 0.006 | 4.37 | 29.7 | 0.7
M896817 | GRAB | 0.8 | OUTCROP | 571156 | 6818675 | AUG 23/13 | DJ | TECK-RUSTY SHEAR O/C |  | TUFF | Lapilli tuff or breccia. Soft, calcite veins>> qtz veins on north side.Local limonite. | YES |  | 0.0061 | 0.28 | 3.42 | 82.1 | 10 | 732 | 0.4 | 0.053 | 5.92 | 0.368 | 8.38 | 59.4 | 788 | 1.11 | 313 | 6.05 | 8.48 | 0.134 | 0.073 | 0.274 | 0.029 | 0.04 | 3.59 | 42.6 | 7.92 | 1115 | 0.23 | 0.012 | 0.007 | 649 | 0.033 | 2.98 | 0.048 | 0.016 | 1.495 | 0.001 | 0.05 | 0.832 | 15.65 | 0.6 | 0.35 | 189 | 0.005 | 0.2 | 0.405 | 0.017 | 0.021 | 0.071 | 108 | 0.007 | 7.38 | 70.9 | 1.13
M896818 | GRAB | 0.65 | OUTCROP | 571155 | 6818674 | AUG 23/13 | DJ | TECK-RUSTY SHEAR O/C |  | TUFF | PYRITE SHEAR. Faulted/sheared, friable, limonite stained lapilli tuff. Less calcite alteration and veining than previous samples. 10% limonite. | YES | old sample 116065 | 0.0165 | 1.015 | 4.24 | 45 | 10 | 254 | 0.53 | 0.28 | 1.01 | 0.715 | 25.8 | 118.5 | 937 | 2.35 | 1290 | 10.05 | 11.95 | 0.218 | 0.11 | 0.98 | 0.1 | 0.08 | 11.55 | 60.9 | 6.7 | 856 | 2.47 | 0.028 | 0.006 | 1375 | 0.058 | 7.63 | 0.178 | 0.052 | 3.18 | 0.003 | 0.34 | 1.585 | 23.8 | 15.2 | 1.13 | 27.2 | 0.005 | 1.53 | 0.992 | 0.024 | 0.183 | 0.191 | 197.5 | 0.033 | 13.7 | 119.5 | 2.37
M896819 | GRAB | 0.45 | OUTCROP | 571153 | 6818674 | AUG 23/13 | DJ | TECK-RUSTY SHEAR O/C |  | TUFF | NON MIN BETWEEN 2 pyrite SHEARS. Soft, calcite altered (little veining), friable tuff. Lapilli not visible but may be destroyed by alteration. | YES |  | 0.0088 | 0.56 | 4.01 | 38.8 | 10 | 343 | 0.45 | 0.124 | 4.61 | 0.377 | 12.4 | 73.3 | 688 | 1.56 | 496 | 7.49 | 9.98 | 0.168 | 0.09 | 0.168 | 0.044 | 0.07 | 5.46 | 55.2 | 7.4 | 1240 | 0.39 | 0.014 | 0.011 | 762 | 0.033 | 2.75 | 0.046 | 0.027 | 2.99 | 0.001 | 0.06 | 0.57 | 19.7 | 0.9 | 0.49 | 57.2 | 0.005 | 0.31 | 0.524 | 0.034 | 0.072 | 0.128 | 147.5 | 0.028 | 9.33 | 73.2 | 1.6
M896820 | GRAB | 0.75 | OUTCROP | 571151 | 6818673 | AUG 23/13 | DJ | TECK-RUSTY SHEAR O/C |  | TUFF | PYRITE SHEAR. Strongly (15%) limonite stained, friable, sheared tuff(?). Stronger staining than M896818. | YES | old sample 116066. rock with ribbon moved, may not be exact location. | 0.0805 | 1.25 | 2.61 | 21 | 10 | 129.5 | 0.44 | 2.11 | 0.8 | 0.546 | 25.5 | 31.9 | 115.5 | 1.235 | 1005 | 8.24 | 11.6 | 0.184 | 0.043 | 0.736 | 0.09 | 0.06 | 11.95 | 33 | 2.88 | 622 | 1.49 | 0.058 | 0.018 | 389 | 0.07 | 10.5 | 0.431 | 0.031 | 2.28 | 0.003 | 1.07 | 0.931 | 13.05 | 23.2 | 1.08 | 26.6 | 0.005 | 3.52 | 1.385 | 0.012 | 0.131 | 0.14 | 204 | 0.059 | 10.1 | 106.5 | 0.85
M896821 | GRAB | 0.6 | OUTCROP | 571149 | 6818673 | AUG 23/13 | DJ | TECK-RUSTY SHEAR O/C |  | TUFF | PYRITE SHEAR. Similar to M896820 but limonite 10%, increate in jarosite and calcite. | YES |  | 0.035 | 1.85 | 2.98 | 306 | 10 | 501 | 0.64 | 1.44 | 0.61 | 0.491 | 31.4 | 31.1 | 103.5 | 1.28 | 1080 | 10.4 | 11 | 0.19 | 0.031 | 0.551 | 0.164 | 0.06 | 12.9 | 38.4 | 2.35 | 513 | 3.23 | 0.04 | 0.005 | 673 | 0.167 | 13.75 | 0.346 | 0.016 | 2.04 | 0.014 | 0.42 | 5.87 | 11.45 | 22.5 | 1.23 | 21.9 | 0.005 | 3.32 | 2.11 | 0.005 | 0.105 | 0.474 | 166 | 0.115 | 16.15 | 88.6 | 0.75
M896822 | GRAB | 1.1 | OUTCROP | 571147 | 6818672 | AUG 23/13 | DJ | TECK-RUSTY SHEAR O/C |  | TUFF | Friable, sheared tuff. 5% calcite veining, 1% limonite. | YES |  | 0.0071 | 0.229 | 2.31 | 33.7 | 10 | 771 | 0.45 | 0.092 | 5.69 | 0.232 | 21.6 | 28.3 | 434 | 1.965 | 103.5 | 4.66 | 7.18 | 0.079 | 0.051 | 0.097 | 0.058 | 0.08 | 9.97 | 28.7 | 4.43 | 930 | 0.46 | 0.036 | 0.013 | 286 | 0.055 | 4.28 | 0.035 | 0.012 | 2.87 | 0.001 | 0.09 | 0.51 | 11.65 | 0.9 | 0.62 | 349 | 0.005 | 0.17 | 0.907 | 0.006 | 0.034 | 0.198 | 105.5 | 0.025 | 11.75 | 68.3 | 1.17
M896823 | GRAB | 1.9 | OUTCROP | 571145 | 6818672 | AUG 23/13 | DJ | TECK-RUSTY SHEAR O/C |  | TUFF | End of sheared and mineralized zone. Grey, fine grained tuff. Minor clacite alteration. | YES |  | 0.0002 | 0.039 | 0.9 | 2.62 | 20 | 577 | 0.32 | 0.021 | 0.87 | 0.01 | 8.75 | 1.74 | 3.33 | 3.81 | 5.96 | 0.93 | 3.67 | 0.031 | 0.069 | 0.141 | 0.006 | 0.3 | 3.69 | 6.4 | 0.34 | 232 | 0.08 | 0.093 | 0.11 | 5.47 | 0.021 | 4.76 | 0.001 | <0.002 | 10.75 | <0.001 | 0.04 | 0.064 | 1.01 | 0.1 | 0.11 | 19.2 | 0.005 | 0.01 | 0.566 | 0.002 | 0.07 | 0.091 | 3.6 | 0.016 | 1.415 | 24.4 | 1.52
M896824 | GRAB | 0 | OUTCROP | 571143 | 6818662 | AUG 23/13 | DJ | SOUTH OF TECK SHOWING |  | TUFF |  | YES |  | <0.0002 | 0.024 | 0.67 | 0.62 | 20 | 177.5 | 0.25 | 0.012 | 1.24 | 0.006 | 5.24 | 1.45 | 2.92 | 3.39 | 1.77 | 0.89 | 2.29 | 0.023 | 0.042 | 0.014 | 0.01 | 0.24 | 2.07 | 3.5 | 0.17 | 214 | 0.06 | 0.071 | 0.194 | 1.95 | 0.02 | 5.02 | <0.001 | <0.002 | 9.11 | <0.001 | 0.02 | 0.074 | 0.874 | 0.1 | 0.1 | 54.8 | <0.005 | <0.01 | 0.289 | 0.005 | 0.063 | 0.058 | 3.3 | 0.012 | 1.18 | 24.9 | 0.75
M896825 | GRAB | 1.8 | OUTCROP | 571164 | 6818691 | AUG 23/13 | DJ | TECK -TRENCH |  | TUFF OR LISTWANITE | Blocks of calcite altered tuff or listwanite. Medium-grained, possible higher SG than tuff. 1-2% limonite, calcite veining. | YES |  | 0.02 | 0.737 | 1.45 | 6.44 | 10 | 441 | 0.2 | 0.068 | 9.23 | 0.353 | 3.22 | 104 | 637 | 0.343 | 586 | 6.11 | 3.19 | 0.07 | 0.073 | 0.635 | 0.027 | 0.01 | 1.29 | 7.2 | 8.25 | 1260 | 0.33 | 0.01 | 0.007 | 1395 | 0.008 | 2.8 | 0.087 | 0.061 | 0.272 | 0.003 | 0.19 | 0.13 | 13.1 | 3.7 | 0.16 | 279 | <0.005 | 0.22 | 0.159 | 0.006 | 0.017 | 0.056 | 43.6 | 0.013 | 3.66 | 31.5 | 1.56
M896826 | GRAB | 1.5 | OUTCROP | 571164 | 6818689 | AUG 23/13 | DJ | TECK -TRENCH |  | TUFF OR LISTWANITE | More alteration than M896825. Limonite stained and broken. Limonite 5%. Calcite and limonite veining. | YES |  | 0.0154 | 0.698 | 1.5 | 6 | 10 | 39.9 | 0.14 | 0.034 | 11.2 | 0.451 | 3.25 | 102.5 | 629 | 0.141 | 508 | 6.45 | 3.19 | 0.098 | 0.041 | 0.461 | 0.031 | <0.01 | 1.285 | 7.2 | 5.93 | 1050 | 0.53 | 0.006 | 0.007 | 1545 | 0.014 | 1.305 | 0.094 | 0.093 | 0.237 | 0.001 | 0.04 | 0.257 | 9.64 | 1.5 | 0.12 | 233 | <0.005 | 0.14 | 0.124 | 0.006 | 0.014 | 0.115 | 40.6 | 0.017 | 3.11 | 36.6 | 0.94
M896827 | GRAB | 0 | OUTCROP | 571163 | 6818685 | AUG 23/13 | DJ | TECK -TRENCH |  | ULTRAMAFIC | Very friable, altered and limontie stained ultramafic. Green black, med grained. Calcite alteration. | YES |  | 0.0951 | 2.03 | 1.47 | 15.4 | 30 | 49.9 | 0.14 | 0.094 | 5.83 | 1.005 | 4.32 | 154.5 | 554 | 0.845 | 1660 | 7.7 | 3.09 | 0.158 | 0.061 | 0.329 | 0.037 | 0.01 | 1.915 | 10.6 | 11.85 | 1110 | 0.13 | 0.006 | 0.004 | 2130 | 0.017 | 2.06 | 0.251 | 0.189 | 0.873 | 0.004 | 0.15 | 0.075 | 9.44 | 3.3 | 0.24 | 92.8 | <0.005 | 0.47 | 0.21 | 0.021 | 0.044 | 0.08 | 38.8 | 0.008 | 3.14 | 55.7 | 2.35
M896828 | GRAB | 0 | OUTCROP | 571163 | 6818680 | AUG 23/13 | DJ | TECK -TRENCH |  | TUFF OR UM | Calcite altered tuff or ultramafic. Possible lapilli, but "fresher" rock in balck. | YES |  | 0.0103 | 0.576 | 1.84 | 3 | 10 | 122.5 | 0.2 | 0.046 | 10.1 | 0.285 | 3.97 | 90 | 1040 | 0.232 | 451 | 6.64 | 4.07 | 0.112 | 0.065 | 0.281 | 0.023 | 0.02 | 1.73 | 8.2 | 6.43 | 987 | 0.19 | 0.009 | 0.008 | 1295 | 0.011 | 1.28 | 0.091 | 0.054 | 0.47 | 0.002 | 0.11 | 0.107 | 11.15 | 0.7 | 0.21 | 98.4 | <0.005 | 0.14 | 0.094 | 0.009 | 0.023 | 0.07 | 57.3 | 0.006 | 4.12 | 27.2 | 1.37
M896829 | not Arch |  | different property
M896830 | GRAB | 0 | OUTCROP | 571361 | 6818996 | AUG 23/13 | DJ | SERPENTINE CK |  | ARGILLITE |  | YES |  | 0.0207 | 0.449 | 2.13 | 46.4 | <10 | 21.4 | 0.17 | 0.041 | 3.63 | 4.48 | 5.59 | 25.7 | 58.7 | 0.121 | 111 | 4.55 | 9.05 | 0.17 | 0.531 | 0.254 | 0.025 | 0.03 | 2.35 | 9.6 | 1.52 | 665 | 1.48 | 0.072 | 0.063 | 49.6 | 0.082 | 41 | 0.01 | 0.005 | 0.633 | 0.008 | 0.77 | 0.604 | 6.77 | 4.1 | 0.37 | 31.3 | <0.005 | 0.15 | 0.592 | 0.303 | 0.014 | 0.805 | 205 | 0.227 | 10.9 | 205 | 14.7