## Sheet1
Site Number | Easting | Northing | Elevation | Length |  | Ag | Au | Cu | Mo |  | Ag | Au | Cu | Mo
1 | 397124 | 6795513 | 1276
L865575 |  |  |  | 3 | Bottom | 1.22 | 0.516 | 2610 | 2.83 | 0.2884615 | 0.3519231 | 0.1488462 | 752.8846 | 0.8163462
L865576 |  |  |  | 3 |  | 2.85 | 0.231 | 6920 | 1.53 | 0.2884615 | 0.8221154 | 0.06663462 | 1996.154 | 0.4413462
L865577 |  |  |  | 3 |  | 2.45 | 0.224 | 4330 | 1.66 | 0.2884615 | 0.7067308 | 0.06461538 | 1249.038 | 0.4788462
L865578 |  |  |  | 1.4 | Top | 2.17 | 0.338 | 3520 | 0.74 | 0.1346154 | 0.2921154 | 0.0455 | 473.8462 | 0.09961538
|  |  |  | 10.4 | [6 empty] | 2.172885 | 0.3255962 | 4471.923 | 1.836154
2 | 397161 | 6795282 | 1264
L865579 |  |  |  | 1.1 | Bottom | 6.93 | 0.607 | 6560 | 1.12 | 0.3235294 | 2.242059 | 0.1963824 | 2122.353 | 0.3623529
L865580 |  |  |  | 2.3 | Top | 6.72 | 0.474 | 4380 | 12.75 | 0.6764706 | 4.545882 | 0.3206471 | 2962.941 | 8.625
|  |  |  | 3.4 | [6 empty] | 6.787941 | 0.5170294 | 5085.294 | 8.987353
3 | 397175 | 6795274 | 1274 |  | Continuation of skarn horizon at Site 2
L865581 |  |  |  | 2.3 | Bottom | 4.23 | 0.141 | 4140 | 12.45 | 0.547619 | 2.316429 | 0.07721429 | 2267.143 | 6.817857
L865582 |  |  |  | 1.9 | Top | 7.86 | 0.497 | 2200 | 11.3 | 0.452381 | 3.555714 | 0.2248333 | 995.2381 | 5.111905
|  |  |  | 4.2 | [6 empty] | 5.872143 | 0.3020476 | 3262.381 | 11.92976
4 | 397180 | 6795247 | 1269
L865583 |  |  |  | 1.9 |  | 2.56 | 0.306 | 4160 | 1.06 |  | 2.56 | 0.306 | 4160 | 1.06
5 | 397108 | 6795563 | 1251
L865584 |  |  |  | 2.3 | Bottom | 0.19 | 0.005 | 129 | 9.78 | 0.3382353 | 0.06426471 | 0.001691176 | 43.63235 | 3.307941
L865585 |  |  |  | 1.7 | Feldspar Porphyry Dyke | 2.5 | 0.031 | 1280 | 12.5 | 0.25 | 0.625 | 0.00775 | 320 | 3.125 | Porphyry dyke is best interval (over 1.7 m)
L865586 |  |  |  | 2.8 | Top | 0.3 | 0.012 | 577 | 5.56 | 0.4117647 | 0.1235294 | 0.004941176 | 237.5882 | 2.289412
|  |  |  | 6.8 | [6 empty] | 0.8127941 | 0.01438235 | 601.2206 | 8.722353
6 | 397092 | 6795563 | 1232
L865587 |  |  |  | 3 | Bottom | 0.12 | 0.006 | 100.5 | 44.1 | 0.3658537 | 0.04390244 | 0.002195122 | 36.76829 | 16.13415
L865588 |  |  |  | 2.2 |  | 0.27 | 0.029 | 333 | 90.8 | 0.2682927 | 0.07243902 | 0.007780488 | 89.34146 | 24.36098
L865589 |  |  |  | 3 | Top | 0.11 | 0.002 | 51.8 | 58.3 | 0.3658537 | 0.0402439 | 0.0007317073 | 18.95122 | 21.32927
|  |  |  | 8.2 | [6 empty] | 0.1565854 | 0.01070732 | 145.061 | 61.82439
7 | 397086 | 6795611 | 1248
L865590 |  |  |  | 3 | Bottom | 3.14 | 0.116 | 2470 | 517 | 0.3703704 | 1.162963 | 0.04296296 | 914.8148 | 191.4815
L865591 |  |  |  | 2.3 |  | 1.36 | 0.044 | 2530 | 208 | 0.2839506 | 0.3861728 | 0.01249383 | 718.3951 | 59.06173
L865592 |  |  |  | 2.8 | Top | 1.48 | 0.021 | 1845 | 80.7 | 0.345679 | 0.5116049 | 0.007259259 | 637.7778 | 27.8963
|  |  |  | 8.1 | [6 empty] | 2.060741 | 0.06271605 | 2270.988 | 278.4395
8 | 396965 | 6795511 | 1183
L865593 |  |  |  | 1 | Bottom | 1.47 | 0.667 | 2040 | 14.6 | 0.2222222 | 0.3266667 | 0.1482222 | 453.3333 | 3.244444
L865594 |  |  |  | 1.9 |  | 7.36 | 2.52 | 4050 | 0.97 | 0.4222222 | 3.107556 | 1.064 | 1710 | 0.4095556
L865595 |  |  |  | 1.6 | Top | 8.55 | 0.284 | 2990 | 3.04 | 0.3555556 | 3.04 | 0.1009778 | 1063.111 | 1.080889
|  |  |  | 4.5 | [6 empty] | 6.474222 | 1.3132 | 3226.444 | 4.734889
L865572 |  |  |  | 1 | [6 empty] | 1.13 | 0.847 | 1380 | 2.29
L865573 |  |  |  | 1.5 | [6 empty] | 0.37 | 0.004 | 688 | 1.32
L865574 |  |  |  | 0.7 | [6 empty] | 2.27 | 0.004 | 3780 | 25
L865596 |  |  |  | 1 | [6 empty] | 4.92 | 0.179 | 3570 | 16.1
L865597 |  |  |  | 0.7 | [6 empty] | 0.25 | 0.014 | 750 | 2.01
L865598 |  |  |  | 3 | [6 empty] | 2.83 | 6.83 | 1805 | 12.15
L865801 |  |  |  | 0.5 | [6 empty] | 0.13 | 0.003 | 79.2 | 5.54
L865804 |  |  |  | 1 | [6 empty] | 12.45 | 0.7 | 8570 | 1.06
L865812 |  |  |  | 3 | [6 empty] | 5.51 | 0.7 | 9620 | 1.29
L865813 |  |  |  | 1.2 | [6 empty] | 5.46 | 0.2 | 6620 | 7.07