## Sheet1
Sample | Easting | Northing | Au | Ag | Al | As | Au | B | Ba | Be | Bi | Ca | Cd | Ce | Co | Cr | Cs | Cu | Fe | Ga | Ge | Hf | Hg | In | K | La | Li | Mg | Mn | Mo | Na | Nb | Ni | P | Pb | Rb | Re | S | Sb | Sc | Se | Sn | Sr | Ta | Te | Th | Ti | Tl | U | V | W | Y | Zn | Zr
K269142 | 396825 | 6796453 | 0.006 | 0.52 | 0.42 | 2 | 0.1 | 5 | 40 | 0.11 | 0.2 | 1.02 | 0.13 | 7.75 | 3.1 | 18 | 0.48 | 2740 | 1.05 | 1.48 | 0.025 | 0.06 | 0.01 | 0.015 | 0.12 | 4.3 | 2.5 | 0.4 | 192 | 173 | 0.005 | 0.025 | 6.1 | 190 | 2.7 | 7.5 | 0.018 | 0.09 | 0.12 | 1.5 | 0.6 | 0.1 | 20.8 | 0.005 | 0.02 | 1.6 | 0.00025 | 0.04 | 0.62 | 12 | 1.5 | 2.3 | 19 | 1.9
K269143 | 397501 | 6792627 | 0.004 | 0.42 | 2.04 | 0.7 | 0.1 | 5 | 200 | 1.1 | 0.25 | 4.33 | 0.12 | 19.8 | 18.8 | 16 | 1.19 | 68.6 | 4.66 | 5.36 | 0.16 | 0.21 | 0.01 | 0.021 | 0.15 | 8.7 | 10.3 | 0.88 | 366 | 7.79 | 0.21 | 0.58 | 16.3 | 4470 | 6.1 | 5.3 | 0.005 | 1.42 | 0.26 | 7.8 | 1.5 | 0.5 | 174 | 0.01 | 0.27 | 2.2 | 0.162 | 0.21 | 0.53 | 76 | 0.29 | 11.5 | 36 | 3.2
K269144 | 396585 | 6798168 | 0.002 | 0.12 | 2.97 | 2.4 | 0.1 | 5 | 30 | 0.73 | 0.25 | 2.94 | 0.09 | 9.36 | 14.9 | 101 | 0.67 | 185 | 2.98 | 7.98 | 0.14 | 0.16 | 0.01 | 0.026 | 0.15 | 4 | 15.8 | 1.21 | 216 | 14.8 | 0.25 | 1.97 | 58.3 | 2760 | 3.6 | 4.8 | 0.011 | 0.9 | 0.29 | 5.1 | 1.2 | 0.8 | 150 | 0.03 | 0.1 | 0.6 | 0.24 | 0.03 | 0.67 | 63 | 0.45 | 5.35 | 32 | 3.9
K269145 | 396852 | 6794454 | 0.037 | 1.58 | 0.29 | 5 | 0.1 | 5 | 40 | 0.11 | 1.5 | 0.63 | 0.07 | 1.1 | 4 | 12 | 0.76 | 1630 | 10.75 | 10.9 | 0.57 | 0.04 | 0.05 | 0.121 | 0.43 | 0.5 | 4.3 | 0.98 | 143 | 2.56 | 0.005 | 0.31 | 1.9 | 90 | 2.7 | 13.2 | 0.001 | 0.64 | 1.41 | 0.6 | 3.9 | 1.2 | 15.2 | 0.005 | 0.36 | 1.1 | 0.014 | 0.17 | 1.73 | 20 | 21.7 | 0.72 | 13 | 2
K269146 | 396842 | 6794399 | 0.005 | 0.13 | 0.35 | 2.3 | 0.1 | 5 | 80 | 0.11 | 0.26 | 0.82 | 0.12 | 7.41 | 11.6 | 20 | 0.16 | 198.5 | 2.65 | 1.77 | 0.1 | 0.08 | 0.01 | 0.014 | 0.17 | 3.5 | 1.8 | 0.38 | 116 | 3.49 | 0.04 | 0.7 | 9.4 | 1110 | 3.7 | 4.7 | 0.001 | 0.31 | 0.16 | 3.6 | 1.6 | 0.7 | 38.4 | 0.005 | 0.19 | 1.3 | 0.132 | 0.03 | 0.6 | 31 | 0.23 | 4.19 | 13 | 1.5
K269147 | 396794 | 6797694 | 0.006 | 0.21 | 0.23 | 12.9 | 0.1 | 5 | 220 | 0.38 | 0.76 | 9.69 | 0.11 | 6.75 | 5.8 | 7 | 1.15 | 88 | 4.25 | 0.74 | 0.07 | 0.05 | 0.06 | 0.086 | 0.14 | 3.4 | 1 | 3.23 | 1080 | 7.51 | 0.005 | 0.12 | 11.2 | 170 | 13.1 | 7.2 | 0.0005 | 0.01 | 8.33 | 2.6 | 0.3 | 0.2 | 220 | 0.005 | 0.02 | 0.6 | 0.00025 | 0.05 | 0.68 | 20 | 0.21 | 6.18 | 44 | 2.8
K269148 | 396754 | 6797630 | 0.004 | 0.42 | 0.37 | 2.7 | 0.1 | 5 | 180 | 0.17 | 0.44 | 1.55 | 0.11 | 8.85 | 22.9 | 54 | 0.34 | 389 | 2.91 | 1.58 | 0.13 | 0.09 | 0.01 | 0.013 | 0.1 | 4 | 2.7 | 0.88 | 186 | 1.24 | 0.04 | 0.32 | 49.4 | 3420 | 1 | 3.6 | 0.0005 | 0.25 | 0.22 | 7 | 1.5 | 0.4 | 49.6 | 0.005 | 0.06 | 0.5 | 0.149 | 0.08 | 0.48 | 56 | 2.01 | 4.23 | 17 | 2.3
K269149 | 396078 | 6797607 | 0.075 | 4.14 | 1.15 | 2.7 | 0.1 | 5 | 40 | 0.21 | 1.38 | 0.45 | 0.04 | 14.7 | 8.4 | 20 | 0.16 | 1985 | 3.63 | 6.93 | 0.14 | 0.2 | 0.38 | 0.215 | 0.11 | 7.9 | 8.2 | 0.73 | 116 | 21.8 | 0.09 | 0.48 | 9.3 | 1070 | 3.8 | 5.4 | 0.002 | 0.45 | 0.21 | 1.6 | 4.8 | 1.1 | 51 | 0.005 | 0.33 | 2.2 | 0.138 | 0.06 | 2.81 | 56 | 260 | 5.18 | 21 | 6.2