## Core Logging sheets
All-Terrane Mineral Exploration Services
Cover Page, Diamond Drill Log
Project: Einarson_12 |  |  |  | Date: Sep 20
Client: Anthill Resources Yukon Ltd |  |  |  | Page No.
Hole No: A-12-03 |  |  |  | Logged By: Carl Schulze |  |  |  | Core Size: NQ2
Easting (UTM): 378381 |  |  | Northing (UTM): 7079087 |  | Elevation (m): 1451 |  |  |  | E.O.H. (m): 201m
Azimuth: 250 |  |  | Dip: -50 |  | Date Started: Sep 21 |  |  |  | Date Finished: Sep 24
Down-hole Tests:
Footage |  | Lithology | Description, including sub-units | Structural Measurements | Alteration |  |  |  |  | Mineralization
From | To |  |  |  | Silica | Argillic | Phyllic | Carb | Other | Py (%) | Min 1 | (%)
0 | 12 | Overburden | Mixed lithologies, likely overburden. Casing to 9.0m
12 | 14.3 | Sandstone | Medium grained sandstone, includes lesser siltsone, 1-2% sub-cm scale quartz veining. NB. May be large overburden boulders |  | S1 |  |  |  | L1
14.3 | 16.1 | Maroon shale | Fine grained maroon shale, sheeted late fractures. NB: Possible overburden boulder | Sheeted fractures @ 35o TCA at 15.3m |  |  |  |  | Hem 3
16.1 | 16.9 | Sandstone | Sandstone - greywacke, poorly to moderately sorted. NB Possible overburden boulder | [5 empty] | L1
16.9 | 32.5 | Siltstone | Thin to medium bedded siltstone, bedding/ laminae fairly distinct. Selective limon ite staining of certain beds, Minor gouge - fracture zones to 5 cm
|  |  | 16.9 - 22.0m: Siltstone, med-bedded, younging downhole. <1% banded fine grained pyrite. Liminitization of select beds and along fractures. Gouge from 18.9 - 19.2m and at 19.9m. Coarser grained beds moderately calcareous | Bedding @ 53o TCA at 19.3m | S1 | A1 |  | C2 | L2 | 1 | Arseno | tr
|  |  | 22.0 - 23.0m: Increase in late fracturing, commonly bedding-parallel | Bedding @ 60o TCA at 22.6m | S1 | A2 |  | C1-2 | L2 | <1
|  |  | 23.0 - 32.5m: Siltstone, med - thin bedded, younging down-hole. Thin, sub-mm-scale laminae-parallel pyritic banding throughout, increasing slightly with depth. Inor sandstone beds, most notably from 25.4 - 25.7m; beds are mod calcareous and limonitic. Limonitic fractures also. Broken core along clay-altered sandstone beds at 29.6 - 29.8m and 30.9 - 31.0m. | Bed @ 60o TCA at 24.8m; also bedding @ 60o at 31.9m | S1-2 | A1 |  | C1-2 | L1 | >1
Footage |  | Lithology | Description, including sub-units | Structural Measurements | Alteration |  |  |  |  | Mineralization
From | To |  |  |  | Silica | Argillic | Phyllic | Carb | Other | Py (%) | Min 1 | (%)
32.5 | 37.8m | Fractured siltsone | Thin - med bedded siltstone, lesser sandstone. More strongly fractured with intermittent near-gouge zones (decrepitated). Limonite along fractures and sandstone beds
|  |  | 32.5 - 33.0m: Strong late fracturing, core fine rubble. Clay-alt along fractures. Thin-bedded, coarser grained beds strongly limonitic |  | S1 | A2-3 |  | C1-2 | L2 | >1
|  |  | 33.0 - 33.5m: More competent interval of laminated siltstone. 3-4% fine grained pyrite along laminae |  | S1-2 | A1 | Ph1 |  | L1 | 3
|  |  | 33.5 - 34.0m: Strong late fracturing, core fine rubble. Includes decrepitated sandstone associated with sub-cm scale quartz veining. |  | S1 | A2-3 |  | C1 | L2-3 | 2
|  |  | 34.0 - 36.3m: Siltstone with lesser sandstone beds, core faily strongly broken but minor gouge only. Strong seleive limonite along sandstone beds and fractures | Bedding at 32o TCA at 34.3m | S1 | A1-2 | Ph1 |  | L2-3 | >1
|  |  | 36.3 - 37.8m: Siltstone - fine sandtone, thin bedded, fairly competent section except for 36.8 - 37.2m. Limonite along small "redox" areas and along fractures |  | S1-2 | A1 |  | C2 | L2 | >1
37.8 | 47.1 | Siltstone | Fairly evenly grained siltstone, variable bed thicknesses, at slight angle to core axis; fine grained brassy pyrite throughout. Intermittent zones of limonitic fracturing.
|  |  | 37.8 - 43.0m: Thin bedded siltstone, laminae faintly visible. Strong late fracturing in areas of minor sandsone beddind from 38.8 - 39.3m and 41.1 - 41.6m, weak carb alt here. 3% vfg brassy pyrite throughout. | Laminae at 14o TCA at 41.8m | S1 | A1 |  | C1 (local) | L1 | 3
|  |  | 43.0 - 45.1m: Siltstone, thinly bedded, laminae almost core-parallel. Moderate late limonitic fracturing. |  | S1-2 | A1-2 |  |  | L1-2 | 3
|  |  | 45.1 - 47.1m: Thin-bedded siltstone, laminae faintly visible. Mo late fracturing from 48.6 - 48.9m. VCfg brassy pyrite throughout, comformable to laminae; some soft sediment deformation | Bedding @ 12o TCA at 46.4m | S1 | A1 |  |  | L1 | 3
47.1 | 51.6 | Fractured siltsone | Fractured siltstone to fine sandstone, laminae at slight angle to core in most of interval. Mod - strong late limonitic fracturing
|  |  | 47.1 - 49.4m: Mod - strong late limonitic fracturing of thinly bedded siltstone to fine sandstone. VFG brassy pyrite, locally oxidized, throughout |  | S1-2 | A1 |  |  | L2 | 4
|  |  | 49.4 - 50.2m: Interval of somewhat stronger fracturing and increased limonitic staining |  | S1-2 | 1 | Ph1 |  | L2-3 | 4
Footage |  | Lithology | Description, including sub-units | Structural Measurements | Alteration |  |  |  |  | Mineralization
From | To |  |  |  | Silica | Argillic | Phyllic | Carb | Other | Py (%) | Min 1 | (%)
|  |  | 50.2 - 51.3m: Moderate late fracturing of laminated siltstone. 3 cm breccia one at 50.5m at high angle to core; elsewhere laminae at slight angle. |  | S1 | A1-2 | Ph1 |  | L1-2 | 4
|  |  | 51.3 - 51.6m: Narrow shear zone marked by clay alt and pyritic boxwork. Lower contact of siltstone unit. | Shear @ 65o TCA at 51.4m |  | A2-3 |  |  | L1-2 | 5
51.6 | 59.4 | Greywacke | Coarse greywacke to fine conglomerate, poorly to moderately sorted. Moderately foliated to 58.0m. Minor late fracturing
|  |  | 51.6 - 55.3m: Coarse grained greywacke, weakly - mod foliated, minor late fracuring. Fine sericite development. |  |  |  | Ph2
|  |  | 55.3 - 55.6m: Clay-altered graphitic gouge (shear zone?) 7-8% euhedral med - coarse grained pyrite |  |  | A3 | Ph2-3 |  |  | 8
|  |  | 55.6 - 56.7m: Coarse greywacke - conglomerate, mod foliated. Sharp contact with underlying finer sandstone unit | Foliation @ 25o TCA at 55.8m |  |  | Ph2 |  | L1
|  |  | 56.7 - 58.0m: Sandstone, interbedded with greywacke and minor mudstone. Minor late limonitic fractures, particularly from 56.7 - 56.9m. Shear foliation (?) from 57.8 - 58.0m. | Bedding @ 30o TCA at 57.3m; foliaion @ 35o TCA at 58.0m | S1 |  | Ph2 |  | L1-2 | tr
|  |  | 58-59.4: F-mg sandstone. Grey and brown weathering. Limonitic in sections, and lightly calcareouse. Dissem py (f-mg) throughout. Cut by a few thin qtz veins with limonite alteration coming in along veins. |  | 1 |  |  | 1 | 1-2 | 1
59.4 | 63 | Slst and Sst | 59.4-61.14: Interbedded fg and mg-sandstone and dark-grey-weatheirng siltstone. First 5cm of interval clay-rich gouge. Then into siltstone interval, The lighter the bedding, the coarser-grained the material is. Limonite and argillite on throughgoing fracs. Little dissem py throughout, slightly micaceouse in f-mg sandstones. Poly defm fold pattern in core @ 60.7m. | bedding: 20 TCA @ 59.8 |  | 1-2 |  | 0-1 | 1 | 1
|  |  | 61.14-63: Mg, light-grey weatheirng sandstone and dark-grey-weathering siltstone. From 61.14-61.97 have sandstone. Broken, limonitic on broken surfaces. Lots dissem, fg py in globs. Sst is qtz-rich, with some sub-angular, bluey clasts. Few thin qtz veins, lightly calcareouse, with limonite. Slst is dark-grey weathering, much more competent, and interbedded on mm-cm-scale wiht lighter-grey weatheirng, fg Sst. Little limonite and argilite on throughgoing fracs. | bedding: 45 TCA @ 62.36 |  | 1 |  | 0-1 | 1-2 | 1
Footage |  | Lithology | Description, including sub-units | Structural Measurements | Alteration |  |  |  |  | Mineralization
From | To |  |  |  | Silica | Argillic | Phyllic | Carb | Other | Py (%) | Min 1 | (%)
63 | 64.41 | Siltstone | Dark-grey weatheirng siltstone. Have few cm-mm-wide layers light-grey-weathering, fg sst. Little limonite and argillite on throughggoing fracs. Micaceouse. Maybe little areseno? | fol or bedding: 40TCA @ 63.68 |  | 1 |  | 0 | 1 |  | arseno? | trace
64.41 | 81 | Sandstone | 64.41-66: Med-light grey weathering sandstone. From 64.41-64.84 have foliated fg and mg sandstone intercalating on cm-scale. Limointic along some fol planes. From 64.84-66 have qtz-veinined and limonitic mg brown-weatheirng sandstone. Sandstone qtz-rich, angular-subangluar qtz clasts | fol: 80 TCA @ 64.5 | 2 |  |  | 0 | 1-2
|  |  | 66-67.45: brown-weathering sandstone. Mg. Strongly limonitic. Sub-anbular qtz clasts. Has a few angualr rip-up clasts of black-weatheirng fg siltstone-sandstone. |  | 2 |  |  | 0 | 2
|  |  | 67.45-69: Grey and orange-brown-weathering, lightly calc, mg sandstone. Mostly sub-angular qtz clasts, some black lithics, lost diff clast sizes. Cut by thin qtz veins. From 68.48-69 have stronly limonitic sst, almost orange-red weathering, crumbly. Maybe some heamatite? Little micaceouse. |  | 2 | 1 |  | 1, matrix | 2-3
|  |  | 69-70.94: Med-light-grey weatheirng, mg sandstone. Lightly calc. Matrix. Moslty qtz-clasts, subangualr-angular. Competent interval. Some throughgoing fracs argillicaly altered. Micaceouse. One black-weatheirng slst section from 69.45-49 has banded py along bedding. Contact with sst is sharp, but seems parelle to bedding. | bedding: 40 TCA @ 69.45 | 2 | 0-1 |  | 0-1, matrix |  | 1, slst
|  |  | 70.94-73: Mg light grey weathering sandstone. From 70.94-71.55 have mg, limonitic, argillic, sandstone. Brown-weatheirng, crumbly, wiht throughgoing fracs covered in clay. From 71.55-73 have f-mg sst, with some blue, cg qtz clasts and large cubic py throughout. Increase in black lithics toward the end of the interval. |  | 2 | 1-2 |  |  | 2 | 1
|  |  | 73-75: Light-med-grey weathering sandstone.Cg and mg. Qtz-rich, subangular clasts. Non calc. From 73.27-73.35 have orange-weatheirng, cumbly, limonitc sandstone. Some heamatite. Some throughgoing fracs argiliceouse. | bedding: 45 TCA @ 73.27 | 2 | 1
Footage |  | Lithology | Description, including sub-units | Structural Measurements | Alteration |  |  |  |  | Mineralization
From | To |  |  |  | Silica | Argillic | Phyllic | Carb | Other | Py (%) | Min 1 | (%)
|  |  | 75-76.1: Light-med-grey weathering sandstone.Cg and mg. Qtz-rich, subangular clasts. Non calc. Few blue qtz clasts. From 75.4-75.82 have a large, 2-cm-wide qtz vein cutting through core, and core is brown-weathering, limonitic, and crumbly. Some heamatite. Little argillite and graphite on throughgoing fracs. | frac 65 TCA @ 75.76 | 2 | 1 |  | 2 | heam 2
|  |  | 76.1-78: brown-weathering, cg sandstone. Lots qtz clasts, all sizes, some black lithics, lightly calc. Matrix. Strongly limonitic and hematite and argillite comeing in along throughgoing frac surfaces. Last 10cm of interval crumbly, lots argillite along rbl surfaces. |  | 2 | 2 |  | 2 | heam 2-3
|  |  | 78-79.68: Mg sandstone. Limonitic, brown-weathering (with a few grey-weath sections), crumbly. Lots qtz clasts. Have limonitic fault gouge from 78.21-78.25. |  | 2 | 2 |  | 0-1 | heam: 2
|  |  | 79.68- 81: Mg-cg brown-weathering sandstone. Limonitic and calcaroeuse (matrix). Brown color is an alteration, the few rounded grey-weathering unaltered intervals are non calcareouse. Broken interval with qtz-veins cutting through core. Qtz veins are also brecciated and crumbly. Some cg qtz clasts, subrounded-subangular. |  | 2 | 0-1 |  | 1-2 (matrix)
81 | 94.49 | Interbedded sst and slst | 81-82.28: Fg dark-grey and white laminated sandstone and crumbly, mg sandstone. For first 30cm of interval, have crumbly, limonitic and argillic fault gouge? Or breccia? From 81.12 to 81.95 have laminated on mm-cm-scale fg sandstone, dark and light grey weathering. cut by a few mm-wide qtz veins. From 81.95-82.28 have a second crumbly, limonitic, fault breccia. | laminations: 45 TCA @81.5 |  | 1 |  | 1 (local, matrix) | L-2
|  |  | 82.28-84: Light and dark-grey weathering, vfg sst and slst. Limonic and argillic on throughgoing fracs. Somewhat carbonaceouse. | Laminations: 60 TCA throughout int |  | 1 |  | 0 | L-1-2 Heam 1
|  |  | 84-85.85: Light and med-grey weathering vfg sst and slst. Lighter intervals more siliceouse and coarser-grained. Small blobs py. From 84-84.88 have lots limonitic and argillic alteration on throughgoing fracs that pareelle bedding. | laminations: 65 TCA throughout int | 0-1 | 1 |  | 0 | L2 | 2
Footage |  | Lithology | Description, including sub-units | Structural Measurements | Alteration |  |  |  |  | Mineralization
From | To |  |  |  | Silica | Argillic | Phyllic | Carb | Other | Py (%) | Min 1 | (%)
|  |  | 85.85-87.79: Light and med-grey weathering, interbedded vfg sst and slst. Throughgoing fracs limonitic, little argillic, some vfg dissem py coming in parelle to slst beds. The lighter and coarser-grained sst is slightly calc. At 87 have crumbly, incompetent section. | laminations 60 TCA throughout int | 0-1 | 1 |  | 0-1 | L2 | 3
|  |  | 87.79-89.68: Light and med-grey weathering, interbedded vfg sst and slst. Throughgoing fracs lightly graphitic and a little argillic. The lighter and coarser-grained sst is slightly calc. Few globs of vfg py scattered throughout core | Laminations: 60 TCA throughout int |  | 1 |  | 1 | graphitic | 2
|  |  | 89.68-91.73: Light and med-grey weathering, interbedded vfg sst and slst. Throughgoing fracs lightly graphitic and a little argillic. The lighter and coarser-grained sst is calc. Dissem py occurs in lighter calc bands, parelle to bedding. | laminations: 45 TCA throughout int | 1-2 | 1 |  | 1-2 | graphitic | 3
|  |  | 91.73-93.8: Light and med-grey weathering, interbedded vfg sst and slst. Throughgoing fracs lightly graphitic and a little argillic. The lighter and coarser-grained sst is calc. Dissem py occurs in lighter calc bands, parellel to bedding. | Laminations: 60 TCA throughout int | 1-2 | 1 |  | 1-2 | graphitic | 3
|  |  | 93.8-94.49: Light and med-grey weathering, interbedded vfg sst and slst. Crumbly, broken interval, lots graphite, argillite on broken surfaces. Have clay-rich fault gouge from 94.35-94.4. Angular clasts of slst in gouge clay. |  |  | 1-2 |  | 0-1 | graphitic
94.49 | 96.34 | Sandstone | 94.49-96.34: Light-grey-weathering f-mg sandstone and med-grey weathering strongly calcarouese sandstone (fg, C3). Calcareouse from 95.7-96.18 it's calcareouse. Whole interval cut by m-cm-wide qtz veins, unaltered. |  | 1-2 | 1 |  | 0-1 3 | L1-2 | 3, dissem
96.34 | 98 | Sandstone interbedded siltstone | Light and med-grey weathering, interbedded vfg sst and slst. Crumbly, broken interval, lots graphite, argillite on broken surfaces. Getting coarser-grained lower in the interval. From 97.46-97.6 have lots cg py throughout. From 97.46 to 98 have limonite on frac surfaces. | laminations: 45 TCA @ 97.34 | 1-2 | 1-2 |  | 0-1 | L1 | 1
Footage |  | Lithology | Description, including sub-units | Structural Measurements | Alteration |  |  |  |  | Mineralization
From | To |  |  |  | Silica | Argillic | Phyllic | Carb | Other | Py (%) | Min 1 | (%)
98 | 108.71 | Sandstone interbedded siltstone | 98-99.75: Vfg sandstone. Light and med-grey weathering. Crumbly, broken, limonitic interval, some argillite on throughgoing fracs. |  | 0-1 | 2 |  | 0 | Lm2 | 2
|  |  | 99.75-101.64: Light-grey weathering, fg sandstone-siltstone. First 1.5m of interval are broken parelle to bedding, argillic altering, somewhat siliceouse. Last half interval softer, finley lamainted on mm-scale. Carbonaceouse | laminations: 50 TCA throughout int | 1-2 | 1-2 |  | 0 |  |  | arseno | trace
|  |  | 101.64-103.04: Light-grey weathering, fg sandstone-interbedded with dark-grey weathering siltstone. Carbonaceouse, argillic on frac surfaces. |  |  | 1-2 |  | 0 | graphitic |  | arseno | trace
|  |  | 103.04-105: Light-grey-weathering sandstone interbedded with vfg med-grey weathering sandstone-siltstone. Dissem py in coarser-grained intervals, which are also slightly calcareouse. Limonite on throughgoing frac surfaces. Carbonaceouse | bedding: 10 TCA @ 104.8 |  | 1 |  | 0-1, matrix |  | 3 | arseno | trace
|  |  | 105-106.85: Light grey-green weathering vfg sandstone-Slst. Finly laminated on mm-scale. Some darker layers are carbonaceouse. Limonitic interval from 105.35-105.57. Limonite coming in along bedding planes. Possibly little micaceouse. |  |  | 1 |  | 0-1, matrix |  | 1 | arseno | trace
|  |  | 106.85-108.17: fine-grained, med-grey weathering sandstone. Graphitic. Lots dissem cg py on graphitic intervals, coming in parellel to bedding. Locally lightly calcareouse. |  |  | 1-2 |  | 0 | graphitic | 3
108.17 | 111 | Brecciated sandstone | 108.71-109.57 : Brecciated, fault gouge consisting of vfg sst. From 108.71-108.71 have heamatite and limonite-rich slst that is broken, crumbly, clay-rich with lots of dissem cg py. A qtz-vein is also brecciated here. Non-calcareouse and carbonaceouse. From 108.71-109.57 have more competent pieces. Still brecciated with limonite and heamatite, but less clay. Still lost cg py. Med-grey weathering. |  |  | 2 |  | 0 | heam: 2-3 Lm-2 graphitic | 5
Footage |  | Lithology | Description, including sub-units | Structural Measurements | Alteration |  |  |  |  | Mineralization
From | To |  |  |  | Silica | Argillic | Phyllic | Carb | Other | Py (%) | Min 1 | (%)
|  | Brecciated vfg sandstone | 109.57-111: med-light-grey weathering, fg calcareouse sandstone. Light and dark laminations on mm-scale, fg py concentrated in darker layers, cg py throughout. Broken, crumbly interval, locally spotty limonite and heamatite. Cut by some white qtz-veins, py in these as well. From 110.8-111 have clay fault gouge, dark-grey weathering, cg py throughout. Carbonaceouse | laminations: 115 TCA @ 109.6 | 2-3 | 1-2 |  | 2, matrix | heam: 2 Lm-1 | 5 | arseno | trace
111 | 113.38 | Clay fault gouge | 111-113.38: light grey-green clay-rich fault gouge. Mg py throughout. Brecciated, angular qtz-veins in clay material. Strongly argillically altered. |  |  | 3 | 1 |  |  | 3
113.38 | 116.19 | Fault gouge | 113.38-115.15: green-grey weathering, vfg sandstone-siltstone. Brecciated, clay-rich, with lots argillite alt. Have sections of fault-gouge (clay-rich), and sections of more competent, but brecciated sandstone (minus the clay). Some fg py dissem throughout. On the more competent sections have globs of vfg py. Have some angular breccia of qtz-veins. |  |  | 3 | 1 |  |  | 3
|  |  | 115.15-116.19: green-grey weathering, vfg sandstone-siltstone. Brecciated, clay-rich, with lots argillite alt. Have sections of fault-gouge (clay-rich), and sections of more competent, but brecciated sandstone (minus the clay). Some fg py dissem throughout. On the more competent sections have globs of vfg py. Have some angular breccia of qtz-veins. |  |  | 3 | 1 |  |  | 3
116.19 | 120 | Brecc. Sandstone | 116.19-118.23: light green-grey-weathering vfg sandstone and siltstone. Laminated on mm-scale. Lots argillic and clay alt on throughgoing fracs. Fairly competent until 117.41. From 117.41-118.23 have broken brecciated section, lots clay alt. Some limonite. | bedding: 75 TCA @ 116.6 | 1-2 | 2 | 1 |  | Lm-0-1 | tr
|  |  | 118.23-120: Intercalated clay-rich breccia sections with more competent, green-grey-weathering vfg sandstone sections. The more competent units have green and dark-grey laminations. Cross-cutting relationships show tops down strat. | laminations: 60 TCA @ 119.5 | 1 | 2-3 | 1 |  | Lm-0-1 Heam 0-1
Footage |  | Lithology | Description, including sub-units | Structural Measurements | Alteration |  |  |  |  | Mineralization
From | To |  |  |  | Silica | Argillic | Phyllic | Carb | Other | Py (%) | Min 1 | (%)
120 | 155.44 | Siltstone-sandstone | 120-121.92: Green-weathering vfg sandstone-siltstone. Few dark grey-laminations of siltstone, mm-cm-wide. Soft. Have brown-weathering, clay-rich fault gouge-brecciated sections at 120.5-120.7 and 121.35-121.5 | laminations: 60 TCA throughoug int |  | 0-1 |  | 0 |  | tr
|  |  | 121.92-123: Green-weathering vfg sandstone-siltstone. Few dark grey-laminations of siltstone, mm-cm-wide. Soft. Have brown-weathering, clay-rich fault gouge-brecciated sections at 122.5-122.85 and 123-123.05. Some limonite on clay. |  |  | 1 | 0-1 | 0 | lm-1 heam:0-1
|  |  | 123-124.91: Green-grey weathering siltstone. Competent interval. Have some bedding parelle bands of fg py. Have some thin qtz-veins cutting across bedding. Argillite on throughgoing frac surfces. Few thin grey bands that define bedding, cm's wide. | Laminations: 60 TCA throughout int |  | 0-1 |  |  |  | 2
|  |  | 124.91-126.86: Green-grey weathering siltstone interbedded locally with fg grey-weathering sandstone. Competent interval. Have some bedding parelle bands of fg py Tend to be associated with the coarer-grained beds. Argillite on throughgoing frac surfces. Few thin grey bands that define bedding, cm's wide. | laminatons: 40 TCA @ 125.45 |  | 0-1 |  |  | lm-0-1 | 2
|  |  | 126.86-128.69: Green-grey weathering siltstone interbedded locally with fg grey-weathering sandstone. Competent interval. Have some bedding parelle bands of fg py associated with the coarer-grained, mm-wide dark-grey weathering sst beds. Argillite on throughgoing frac surfces. Have heamatite on throughgoing fracs at 126.86 and 127.59. Crumbly and argillic along these frac surfaces. | Frac 30 TCA @ 126.86 laminations: 20 TCA throughout int |  | 0-1 |  |  | heam: 0-1 | 2
|  |  | 128.69-130.3: Green-grey weathering siltstone interbedded locally with fg grey-weathering sandstone. Competent interval. Have some bedding parelle bands of fg py associated with the coarer-grained, mm-wide dark-grey weathering sst beds. Argillite on throughgoing frac surfces. Have limonitic, argillic section from 129.74-127.94. | laminations: 40 TCA throughout int |  |  |  |  | lm-1 | 2
|  |  | 130.3-132: Green-grey weathering siltstone interbedded with fg grey-weathering sandstone. Fg py occurs in dark-grained beds. Broken interval, with argillite and limonite on frac surfaces. |  |  | 0-1 |  |  |  | 2
Footage |  | Lithology | Description, including sub-units | Structural Measurements | Alteration |  |  |  |  | Mineralization
From | To |  |  |  | Silica | Argillic | Phyllic | Carb | Other | Py (%) | Min 1 | (%)
|  |  | 132-134: Med-grey vfg sandstone interbedded with light grey-green weathering siltstone. Dominantly med-grey weathering interval. Laminations mm-wide. Competent interval, some throughgoing fracs argillic. | laminations: 60 TCA throughout int |  | 0-1 |  |  |  | trace
|  |  | 134-135.9: Med-grey vfg sandstone interbedded with light grey-green weathering siltstone. Dominantly med-grey weathering interval. Laminations mm-wide. Somewhat less competent than prevouse interval. Have clay-rich, broken, brecciated interval from 135-135.5. Argillite and limonite-rich. | laminations: 80 TCA @ 135.8 |  | 1-2 | 0-1 |  | L 1-2
|  |  | 135.9- 138: Green-grey weathering siltstone interbedded locally with fg grey-weathering sandstone on mm-cm-scale. Fg dissem py occurs along coarser-grained grey sst beds. Competent interval. Argillite on throughgoing frac surfces. | laminations: 75 TCA @ 137.8 |  | 1 |  |  |  | 2
|  |  | 138-139.74: Green-grey weathering siltstone interbedded locally with fg grey-weathering siltstone on mm-cm-scale. Fg dissem py occurs along coarser-grained grey sst beds. Grey-weathering sandstone becoming more dominant further down this interva. From 138.68 onwards interval more broken, with limonite and argillite on frac surfaces. Have clay-rich brecciated section from 139.6-139.65 | laminations: 70 TCA throughout int | 0-1 | 1-2 | 0-1 |  |  | 2
|  |  | 139.74-141.75: Light and dark-grey-weathering vfg sst-slst interbedded on mm-cm-scale. Competent interval, little limonite and heamatite on throughgoing fracs that cut across bedding. Carbonaceouse-graphitic. | laminations: 75 TCA throughout int |  | 1 | 0-1 |  | Lm-0-1 Heam 0-1 | tr
|  |  | 141.75-143.37: Light and dark-grey-weathering vfg sst-slst interbedded on mm-cm-scale. Lighter-grey intervals more siliceouse. Competent interval, little limonite, argillite and heamatite on throughgoing fracs that cut across bedding. Carbonaceouse-graphitic. | laminations: 65 TCA throughout int | 0-1 | 1 |  |  | heam-0-1 lm-0-1 graphitic | trace | arseno? | trace
Footage |  | Lithology | Description, including sub-units | Structural Measurements | Alteration |  |  |  |  | Mineralization
From | To |  |  |  | Silica | Argillic | Phyllic | Carb | Other | Py (%) | Min 1 | (%)
|  |  | 143.37-145.3: Light green-grey and dark-grey-weathering vfg sst and slst interbedded on mm-cm-scale. Lighter-grey intervals more siliceouse. Competent interval, little limonite, argillite and heamatite on throughgoing fracs that cut across bedding. Carbonaceouse-graphitic. Few globs of vfg py. |  |  | 1 |  |  | heam-0-1 lm-0-1 graphitic | trace
|  |  | 145.3-147: Light green-grey and dark-grey-weathering vfg sst and slst interbedded on mm-cm-scale. Lighter-grey intervals more siliceouse. Competent interval, little argillite on throughgoing fracs that cut across bedding. Lightly carbonaceouse. Few globs of vfg py. |  |  | 1 |  |  |  | trace
|  |  | 147-148.83: Light green-grey and dark-grey-weathering vfg sst and slst interbedded on mm-cm-scale. Lighter-grey intervals more siliceouse. Competent interval, little argillite on throughgoing fracs that cut across bedding. Lightly carbonaceouse.Cross-cutting show tops down strat. | laminations: 85 TCA throughout int |  | 1 |  |  |  | trace
|  |  | 148.83-150.4: Light green-grey and dark-grey-weathering vfg sst and slst interbedded on mm-cm-scale. Lighter-grey intervals more siliceouse. From 149.38-149.42 and from 150.29-150.34 have brown and grey-weath. Clay rich brecciated fault gouge. From 149.42-150.4 have broken interval, few breccia sections, foliation and 0.3mm-wide qtz-veins cutting across bedding and fol. Lots argillite and clay. | qtz-veins: 55 TCA @ 149.6 laminations: 80 TCA @ 148.9 |  | 2 | 1 |  | Lm-1-2
|  |  | 150.4-151.78: Light green-grey and dark-grey-weathering vfg sst and slst interbedded on mm-cm-scale. Lighter-grey intervals more siliceouse. Competent interval, little argillite on throughgoing fracs that cut across bedding. Lightly carbonaceouse. |  |  | 1 |  |  |  | trace
|  |  | 151.78-153.6: ight and dark-grey-weathering vfg sst-slst interbedded on mm-cm-scale. Lighter-grey intervals more siliceouse. From 151.78-152.48 interval is fairly broken, lots argillite on broken surfaces. | laminations: 50 TCA @ 153.15 |  | 1-2 | 0-1 |  | graphitic | 2, dissem
|  |  | 153.6-155.44: ight and dark-grey-weathering vfg sst-slst interbedded on mm-cm-scale. Lighter-grey intervals more siliceouse. From 153.6-154.2 have broken, brecciated, argillic interval with lots of grey clay. Second clay-rich breccia zone from 154.54-154.71. Dissem py throughout. | laminations: 30 TCA @ 155 |  | 2 | 0-1 |  | graphitic | 2, dissem
Footage |  | Lithology | Description, including sub-units | Structural Measurements | Alteration |  |  |  |  | Mineralization
From | To |  |  |  | Silica | Argillic | Phyllic | Carb | Other | Py (%) | Min 1 | (%)
155.44 | 157.16 | clay-rich fault gouge | 155.44-157.16: Grey and green, argillically altered, clay-rich fault gouge. Little dissem, not much. Angular breccia qtz-clasts in clay material. Also angular clasts of grey and green siltstone. |  |  | 3 | 2 |  | graphitic | 2, dissem
157.16 | 163.55 | Siltstone | 157.16-159: Light green-grey weathering siltstone. Laminations on cm-scale. Lots argillic alteration on throughgoing fracs. | laminations: 20 TCA @ 158.75 |  | 2 | 0-1 |  |  | trace
|  |  | 159-161: Light green-grey weathering siltstone. Laminations on cm-scale. Lots argillic alteration on throughgoing fracs. Have globs of dissem py scattered here and there.Green clay-rich intervals at 159.6-159,65 and 161.41-161.44 | Laminations parelle TCA @ 160.5 |  | 2-3 | 0-1 |  |  | 1, dissem | arseno? | trace
|  |  | 161.44-162: Light green-grey weathering siltstone. Laminations on cm-scale. Lots argillic alteration on throughgoing fracs. Have dissem py wihtin some of hte coarser-grained, lighter-weathering beds. From 161.66 to 162 have broken, brecciated interval with lots argillite. Carbonaceouse-graphitic. Clay-rich |  |  | 2-3 | 0-1 |  |  | 3
|  |  | 162-163.55: broken, brecciated, Light green and grey weathering laminated siltstone. Dark-grey beds contain lots vfg dissem py. Lots argillite on broken surfaces. |  |  | 2-3 | 0-1 |  |  | 4 | arseno? | trace
163.55 | 174.08 | Fault gouge | 163.55-166.56: Green weathering, argillic, clay-rich faulg gouge. Have brecciated green silstone and qtz-vein clasts. |  | 0 | 3 | 3 | 0 |  | trace
|  |  | 166.56-168.66: Dark grey-weathering, clay-rich fault gouge. Angular clasts qtz-veins, some chloritic weathering on vein-clasts? +-ms alteration. |  |  | 3 | 3 |  | graphitic | 4, dissem | arseno? | 2
|  |  | 168.66-172.14: Light grey-green weathering fault gouge. Clay rich, with lots angular brecciated light-greeen-grey weathering siltstone covered in argillic clay. Some chloritc? Alteration (turquoise green on brecciated qtz-vein clasts), and comeing in along some bedding planes. Some secondary muscovite. |  |  | 3 | 1-2 |  | chloritc | 4, dissem | arseno | 3
|  |  | 172.14-174.08: Light green weathering vfg sandstone. Somewhat siliceouse. Brecciated, with argillite on throughgiong fracs. Dissem py throughout. Have white, clay-rich fault gouge from 173.88-174.08. Some qtz-vein clasts as well as sandstone. |  | 1-2 | 2-3 | 1-2 |  |  | 4, dissem
Footage |  | Lithology | Description, including sub-units | Structural Measurements | Alteration |  |  |  |  | Mineralization
From | To |  |  |  | Silica | Argillic | Phyllic | Carb | Other | Py (%) | Min 1 | (%)
174.08 | 182.7 | VFG Sandstone | 174.08-175.35: Vfg light green weathering sandstone. Have some heamatite spots in some layers, cg py scattered throughout. Broken interval, argillic rich along fracs. Fracs cut through and along bedding | laminations: 0 TCA @ 175.25 | 1-2 | 2-3 |  |  |  | 3 | arseno? | trace
|  |  | 175.35-177: light green weathering, broken brecciated vfg sandstone. Some redder beds, with heamatite? Spots throughout. Argillic, clay-rich, broken interval. Mg cubic Py seems to be replacing fg qtz? Clasts... | laminations: 55 TCA @ 167.6 | 1 | 2-3 |  |  | heam: 1-2 | 3
|  |  | 177-178.59: fg green-wethering sandstone. Somewhat siliceouse. Few lighter grey-laminations that contain cg py. Throughgoing fracs are argillic, with some heamatite. Some soft sed defm? Have grey sst bits within mostly green sst matrix. Locally have some heamatite spots. |  | 1-2 | 2 |  |  | heam: 1-2 | 3
|  |  | 178.59-179.85: Fg qtz-rich sandstone. Have some dark-grey, vfg sandstone intervals that have diffuse boundaries with the green sandstone. An alteration effect? Have offsetting of darker layers along argillic-rich fracs. |  | 1-2 | 2 |  |  |  | 1 | arseno? | 1
|  |  | 179.85-181.6: fg light beige-green weathering sandstone.From 179.85-180.42 have qtz vein brecciating sst. Vein is also locally brecciated. Have some grey-weathering, angular vfg sst clasts that are pyrite rich. Fairly competent. From 180.42-180.74 have broken interval, with lots argillite on frac surfaces. |  | 1-2 | 1-2 |  |  |  | 2
|  |  | 181.6-182.7: fg, green sandstone. Brecciated by qtz veins, with dark-pyrite rich layer surrounding vein. From 182.21-182.7 have broken, clay-rich brecciated section. Brecciated qtz vein, lots cg dissem py throughoug. Some dark-grey laminations. |  | 1 | 2 | 0-1 |  |  | 4
Footage |  | Lithology | Description, including sub-units | Structural Measurements | Alteration |  |  |  |  | Mineralization
From | To |  |  |  | Silica | Argillic | Phyllic | Carb | Other | Py (%) | Min 1 | (%)
182.7 | 201 | Sandstone | 182.7-184.51: vfg beige-green sandstone. Siliceouse. Have heamatite "bands" or laminations that look like bedding. Have some cg py replacing some larger qtz-clasts. From 183.78-184.19 have some dark-grey coarser-grained beds (mm's wide) that have lots of replacement qtz in them. | heamatite bands: 50 TCA @ 183.5 | 1 | 1 |  |  | heam: 1-2 | 3
|  |  | 184.51-186: vfg maroon and beige sandstone. Heamatite coming in in bands. Competent interval. Have cg replacement py occuring in calcite-qtz veining from 185.52-186. | heamatite bands 0 TCA @ 185.75 | 0-1 | 0-1 |  |  | heam 2 | 2
|  |  | 186-187.64: Green, maroon and beige-weathering vfg sandstone. Cut by qtz-calcite veins, wth m-cg py occuring close to the veins. Argillite on throughgoing frac surfaces. Heamatite-spots in some of hte beige and grey laminateions. | banding: 50 TCA throughout int. | 0-1 | 1 |  | 1-2, veins | heam: 2 | 2
|  |  | 187.64-188.46: light Green and dark-green- grey laminated vfg sandstone. Some chloritic alteration of darker bands. Heamatite spots throughout. Some argiliic alt on throughgoing fracs. From 188.31-188.46 have brecciated, green-clay rich fault gouge. | banding: 65 TCA @ 188 | 0-1 | 2 |  | 1, veins | heam: 2 | 2
|  |  | 188.46-189.85: Beige-green and maroon banded vfg sandstone. Have some mg pyrite replaceing the more qtz-rich layers, some calcite around some of hte pyrite. Competent interval | banding: 70 TCA throuhgout int | 0-1 | 1 |  | 0-1 | Heam 2 | 2
|  |  | 189.85-191.48: Light green and grey banded siltstone. Competent interval. Some qtz-veining comeing in parellel to banding filled with m-cg py. From 190.85-191.48 have heamatite banding in siltstone. | banding: 70 TCA throuhgout int |  | 0-1 |  |  | Heam: 0-1 | 2
|  |  | 191.48-193.37: Light green and grey banded siltstone. Competent interval. Some qtz-veining comeing in parellel to banding filled with m-cg py. Few dark-grey bands of vfg sst that are carbonaceouse, have py associated with them. | banding: 80 TCA throughout int |  | 0-1 |  |  |  | 2
|  |  | 193.37-195.2: Dominantly light green silstone. Some few bands light grey siltstone, and little heamatite banding occuring between 193.87-194.07. Little argillite on throughgoing fracs. | banding: 70 TCA @ 183.4 |  | 0-1 |  |  | Heam: 1
Footage |  | Lithology | Description, including sub-units | Structural Measurements | Alteration |  |  |  |  | Mineralization
From | To |  |  |  | Silica | Argillic | Phyllic | Carb | Other | Py (%) | Min 1 | (%)
|  |  | 195.2-197.19: Light-green and white-banded siltstone-vfg sandstone. Coarser material is ligher-colored, lightly calc. Argillite on throughgoing fracs. Have clay-rich breccia zone from 196.59-196.74. | banding: 45 TCA @ 159.8 |  | 1-2 |  | 0-1 |  | 2
|  |  | 197.19-199.11: Light-green and white-banded siltstone-vfg sandstone. Coarser material is ligher-colored. Argillite and calcareouse on throughgoing fracs. Dissem cg py occurs in a few thin, mm-wide, med-grey weathering beds. | banding: 70 TCA throughout int |  | 1-2 |  | 0-1 |  | 2
|  |  | 199.11-201: Light-green and white-banded siltstone-vfg sandstone. Coarser material is ligher-colored. Argillite and calcareouse on throughgoing fracs. From 200.53-200.66 have argillic, clay-altered fault breccia. From 200.53-201 have dark-green banded siltstone: Chloritc alteration. From 200.53-200.66 have argillic, clay-altered fault breccia. Dissem cg py occurs throughout interval in patches assocated with late thin, calcic fracs. | banding: 75 TCA throughout int. |  | 1-2 |  | 0-1 |  | 2
201.0m |  |  | EOH

## Sample Intervals
All-Terrane Mineral Exploration Services
Drill Sample Interval Sheet
DDH ID | Prefix | Sample No. | From (m) | To (m) | Interval (m) | Comments
|  |  | 0 | 14.3 |  | No sample: casing rubble
A-12-03 | E | E5664460 | 14.3 | 16.1 | 1.8
A-12-03 | E | E5664461 | 16.1 | 16.9 | 0.8
A-12-03 | E | E5664462 | 16.9 | 18.9 | 2
A-12-03 | E | E5664463 | 18.9 | 20.9 | 2
A-12-03 | E | E5664464 | 20.9 | 22 | 1.1
A-12-03 | E | E5664465 | 22 | 23 | 1
A-12-03 | E | E5664466 | 23 | 25 | 2
A-12-03 | E | E5664467 | 25 | 27 | 2
A-12-03 | E | E5664468 | 27 | 29 | 2
A-12-03 | E | E5664469 | 29 | 30.8 | 1.8
A-12-03 | E | E5664470 | 30.8 | 32.5 | 1.7
A-12-03 | E | E5664471 | 32.5 | 33 | 0.5
A-12-03 | E | E5664472 | 33 | 33.5 | 0.5
A-12-03 | E | E5664473 | 33.5 | 34 | 0.5
A-12-03 | E | E5664474 | 34 | 35 | 1
A-12-03 | E | E5664475 | 35 | 36.3 | 1.3
A-12-03 | E | E5664476 | 36.3 | 37.8 | 1.5
A-12-03 | E | E5664477 | 37.8 | 39.8 | 2
A-12-03 | E | E5664478 | 37.8 | 39.8 | 2 | Dup
A-12-03 | E | E5664479 |  |  |  | Stnd
A-12-03 | E | E5664480 |  |  |  | Blank
A-12-03 | E | E5664481 | 39.8 | 41.6 | 1.8
A-12-03 | E | E5664482 | 41.6 | 43 | 1.4
A-12-03 | E | E5664483 | 43 | 45.1 | 2.1
A-12-03 | E | E5664484 | 45.1 | 47.1 | 2
A-12-03 | E | E5664485 | 47.1 | 48.1 | 1
A-12-03 | E | E5664486 | 48.1 | 49.4 | 1.3
A-12-03 | E | E5664487 | 49.4 | 50.2 | 0.8
A-12-03 | E | E5664488 | 50.2 | 51.6 | 1.4
A-12-03 | E | E5664489 | 51.6 | 53.6 | 2
A-12-03 | E | E5664490 | 53.6 | 55.3 | 1.7
A-12-03 | E | E5664491 | 55.3 | 55.6 | 0.3
A-12-03 | E | E5664492 | 55.6 | 56.7 | 1.1
A-12-03 | E | E5664493 | 56.7 | 58 | 1.3
A-12-03 | E | E5664494 | 58 | 59.4 | 1.4
A-12-03 | E | E5664495 | 59.4 | 61.14 | 1.74
A-12-03 | E | E5664496 | 61.14 | 63 | 1.86
A-12-03 | E | E5664497 | 63 | 64.41 | 1.41
A-12-03 | E | E5664498 | 64.41 | 66 | 1.59
A-12-03 | E | E5664499 | 66 | 67.45 | 1.45
A-12-03 | E | E5664500 | 67.45 | 69 | 1.55
A-12-03 | E | E5664501 | 69 | 70.94 | 1.94
A-12-03 | E | E5664502 | 70.94 | 73 | 2.06
A-12-03 | E | E5664503 | 73 | 75 | 2
A-12-03 | E | E5664504 | 75 | 76.1 | 1.1
A-12-03 | E | E5664505 | 76.1 | 78 | 1.9
A-12-03 | E | E5664506 | 78 | 79.68 | 1.68
A-12-03 | E | E5664507 | 79.68 | 81 | 1.32
A-12-03 | E | E5664508 | 81 | 82.57 | 1.57
A-12-03 | E | E5664509 | 82.57 | 84 | 1.43
A-12-03 | E | E5664510 | 84 | 85.85 | 1.85
A-12-03 | E | E5664511 | 85.85 | 87.79 | 1.94
A-12-03 | E | E5664512 | 87.79 | 89.68 | 1.89
A-12-03 | E | E5664513 | 89.68 | 91.73 | 2.05
A-12-03 | E | E5664514 | 91.73 | 93.8 | 2.07
A-12-03 | E | E5664515 | 93.8 | 94.49 | 0.69
A-12-03 | E | E5664516 | 94.49 | 96.34 | 1.85
A-12-03 | E | E5664517 | 94.49 | 96.34 | 1.85 | Dup
A-12-03 | E | E5664518 |  |  | 0 | Stnd
A-12-03 | E | E5664519 |  |  | 0 | Blank
A-12-03 | E | E5664520 | 96.34 | 98 | 1.66
A-12-03 | E | E5664521 | 98 | 99.75 | 1.75
A-12-03 | E | E5664522 | 99.75 | 101.64 | 1.89
A-12-03 | E | E5664523 | 101.64 | 103.04 | 1.4
A-12-03 | E | E5664524 | 103.04 | 105 | 1.96
A-12-03 | E | E5664525 | 105 | 106.85 | 1.85
A-12-03 | E | E5664526 | 106.85 | 108.17 | 1.32
A-12-03 | E | E5664527 | 108.17 | 109.57 | 1.4
A-12-03 | E | E5664528 | 109.57 | 111 | 1.43
A-12-03 | E | E5664529 | 111 | 113.38 | 2.38
A-12-03 | E | E5664530 | 113.38 | 115.15 | 1.77
A-12-03 | E | E5664531 | 115.15 | 116.19 | 1.04
A-12-03 | E | E5664532 | 116.19 | 118.23 | 2.04
A-12-03 | E | E5664533 | 118.23 | 120 | 1.77
A-12-03 | E | E5664534 | 120 | 121.92 | 1.92
A-12-03 | E | E5664535 | 121.92 | 123.05 | 1.13
A-12-03 | E | E5664536 | 123.05 | 124.91 | 1.86
A-12-03 | E | E5664537 | 124.91 | 126.86 | 1.95
A-12-03 | E | E5664538 | 126.86 | 128.69 | 1.83
A-12-03 | E | E5664539 | 128.69 | 130.3 | 1.61
A-12-03 | E | E5664540 | 130.3 | 132 | 1.7
A-12-03 | E | E5664541 | 132 | 134 | 2
A-12-03 | E | E5664542 | 134 | 135.9 | 1.9
A-12-03 | E | E5664543 | 135.9 | 138 | 2.1
A-12-03 | E | E5664544 | 138 | 139.74 | 1.74
A-12-03 | E | E5664545 | 139.74 | 141.75 | 2.01
A-12-03 | E | E5664546 | 141.75 | 143.37 | 1.62
A-12-03 | E | E5664547 | 143.37 | 145.3 | 1.93
A-12-03 | E | E5664548 | 145.3 | 147 | 1.7
A-12-03 | E | E5664549 | 147 | 148.83 | 1.83
A-12-03 | E | E5664550 | 148.83 | 150.44 | 1.61
A-12-03 | E | E5664551 | 150.44 | 151.78 | 1.34
A-12-03 | E | E5664552 | 151.78 | 153.6 | 1.82
A-12-03 | E | E5664553 | 153.6 | 155.44 | 1.84
A-12-03 | E | E5664554 | 155.44 | 157.16 | 1.72
A-12-03 | E | E5664555 | 157.16 | 159 | 1.84
A-12-03 | E | E5664556 | 157.16 | 159 | 1.84 | Dup
A-12-03 | E | E5664557 |  |  | 0 | Stnd
A-12-03 | E | E5664558 |  |  | 0 | Blank
A-12-03 | E | E5664559 | 159 | 161 | 2
A-12-03 | E | E5539710 | 161 | 162 | 1
A-12-03 | E | E5539711 | 162 | 163.55 | 1.55
A-12-03 | E | E5539712 | 163.55 | 166.56 | 3.01
A-12-03 | E | E5539713 | 166.56 | 168.66 | 2.1
A-12-03 | E | E5539714 | 168.66 | 172.14 | 3.48
A-12-03 | E | E5539715 | 172.14 | 174.08 | 1.94
A-12-03 | E | E5539716 | 174.08 | 175.35 | 1.27
A-12-03 | E | E5539717 | 175.35 | 177 | 1.65
A-12-03 | E | E5539718 | 177 | 178.59 | 1.59
A-12-03 | E | E5539719 | 178.59 | 179.85 | 1.26
A-12-03 | E | E5539720 | 179.85 | 181.6 | 1.75
A-12-03 | E | E5539721 | 181.6 | 182.7 | 1.1
A-12-03 | E | E5539722 | 182.7 | 184.51 | 1.81
A-12-03 | E | E5539723 | 184.51 | 186 | 1.49
A-12-03 | E | E5539724 | 186 | 187.64 | 1.64
A-12-03 | E | E5539725 | 187.64 | 188.46 | 0.82
A-12-03 | E | E5539726 | 188.46 | 189.85 | 1.39
A-12-03 | E | E5539727 | 189.85 | 191.48 | 1.63
A-12-03 | E | E5539728 | 191.48 | 193.37 | 1.89
A-12-03 | E | E5539729 | 193.37 | 195.2 | 1.83
A-12-03 | E | E5539730 | 195.2 | 197.19 | 1.99
A-12-03 | E | E5539731 | 197.19 | 199.11 | 1.92
A-12-03 | E | E5539732 | 199.11 | 201 | 1.89

## Wted Average
Weighted Averages, DDH A-12-03
2012 Program, Einarson Project
Anthill Resources Yukon Ltd. | [5 empty] | Au | Wted | Weighted Average across Interval
[6 empty] | ppm | Ave
DDH ID | Prefix | Sample ID. | From (m) | To (m) | Interval (m) | 0.001 | Au
A-12-03 | E | E5664526 | 106.85 | 108.17 | 1.32 | 0.629 | 0.83028
A-12-03 | E | E5664527 | 108.17 | 109.57 | 1.4 | 1.59 | 2.226
A-12-03 | E | E5664528 | 109.57 | 111 | 1.43 | 1.51 | 2.1593
[5 empty] | 2.83 |  | 4.3853 | Wted Ave 108.17 - 111.00m (2.83m): 1.549 g/t Au
A-12-03 | E | E5664529 | 111 | 113.38 | 2.38 | 0.148 | 0.35224
A-12-03 | E | E5664530 | 113.38 | 115.15 | 1.77 | 0.014 | 0.02478
A-12-03 | E | E5664531 | 115.15 | 116.19 | 1.04 | 0.706 | 0.73424
[5 empty] | 12.17 |  | 10.71214 | Wted Ave 106.85 - 116.19m (9.34m): 0.677 g/t Au