## Core A-12-04
All-Terrane Mineral Exploration Services
Cover Page, Diamond Drill Log
Project: Einarson_12 |  |  |  | Date: Sep 24, 2012
Client: Anthill Resources Yukon Ltd |  |  |  | Page No.
Hole No: A-12-04 |  |  |  | Logged By: P. Rajaei/ E. Westberg |  |  |  | Core Size: NQ2
Easting (UTM): 378381 |  |  | Northing (UTM): 7079087 |  | Elevation (m): 1451 |  |  |  | E.O.H. (m): 178m
Azimuth: 250 |  |  | Dip: -70 |  | Date Started: Sep 24 |  |  |  | Date Finished: Sep 28
Down-hole Tests:
Footage |  | Lithology | Description, including sub-units | Structural Measurements | Alteration |  |  |  |  | Mineralization
From | To |  |  |  | Silica | Argillic | Phyllic | Carb | Other | Py (%) | Min 1 | (%)
0 | 7.05 | Casing
7.05 | 12 | Sandstone | 7.05-9: mg and cg sandstone. Calcic matrix. Mostly subangular qtz-clasts. Few black lithics. Little fg dissem silver mineral....Cut by some thin pure qtz veins. Grey and maroon weathering where oxidized. Have maroon and green, rounded rbl from 7.3-7.64. Calcic along some thin, limonitic, throughgoing fracs. |  | 2-3 |  |  | 1
|  |  | 9-10.25: mg and cg sandstone. Calcic matrix. Mostly subangular qtz-clasts. Few black lithics. Little fg dissem silver mineral....Cut by some thin pure qtz veins which are calcareouse along their edges. Crumbly interval. |  | 2-3 |  |  | 1
|  |  | 10.25-12: Dark grey-green weathering, fg sandstone. Limonite + little calcite in throughgoing thin fracs. Have casing? rubl from 11.25-11.83. |  | 2 |  |  | 0-1
12 | 16.18 | siltstone | 12-14.32: Light and dark-grey banded siltstone: have a few bands of vfg siliceouse sandstone. Limonite coming in along bedding planes, calcareouse. Lots throughgoing fracs covered in brown clay. Clay-rich fault gouge occur intermintently throughout int. | banding: 60 TCA throughout int | 0-1 |  |  | 1 | Lm-2 | trace
|  |  | 14.32-16.18; Light and dark-grey banded siltstone: have a few bands of vfg siliceouse sandstone. Non-calcareouse. Have lots crumbly, brown-clay +limonite rich intervals. Fault gouge? Limonite coming in along bedding in more competent pieces. Have broken fault breccia? interval from 15.57-16.18. | banding: 70 TCA @ 14.7 | 0-1 |  |  | 0 | Lm-2
16.18 | 22.3 | Interbedded sandstone and siltstone | 16.18-18: Brown and grey-weathering, Interbedded fg sandstone and siltstone. Bedded cm-scale. Have limonite along some bedding planes, calcareouse where it's brown weathering. | banding: 70 TCA throughout int | 1-2 |  |  | 1-2 | Lm-2
Footage |  | Lithology | Description, including sub-units | Structural Measurements | Alteration |  |  |  |  | Mineralization
From | To |  |  |  | Silica | Argillic | Phyllic | Carb | Other | Py (%) | Min 1 | (%)
|  |  | 18-20.07: Broken, crumbly interval of cg sandstone and fg sandstone-silstone. Lots brown clay and limonite. CG sandstone is C-2-3, rest is C0-1, with more calcite on broken surfaces. |  | 2 | 1 |  | 2-3 0-1 | Lm-2 | trace
|  |  | 20.07-22.3:Interbedded fg sandstone (grey-geeen weathering) and red-brown-weathering, cg sandstone (C2-3, matrix). Broken interval, lots Lm, some argillite on broken surfaces. dissem py throughout | bedding: 40 TCA @ 22 | 1-2 | 1 |  | 2-3 | Lm-2 | 2
22.3 | 33.93 | Sandstone and siltstone | 22.3-24.3; light and dark-grey banded, vfg sandstone and siltstone. Have limonite coming in parellel to bedding, lightly calcareouse here. Dissem py parelles beds. Boken, limonitic, somewhat agillic, crumbly interval between 22.95-23.45. | bedding: 65 TCA @ 24 | 0-1 | 1 |  | 2 | Lm-2 | 2
|  |  | 24.3-25.95: Light and dark-grey banded/interbedded, vfg sandstone and siltstone. Sandstone has calcareouse matrix. Have limonite coming in parellel to bedding, lightly calcareouse here. Dissem py throughout. Crumbly, limonitic, broken inteval beween 25.15 and 25.6. Some argillite | bedding: 60 TCA @ 25.6 | 2 | 1 |  | 1 | Lm-2 | 2
|  |  | 25.95-28.18: Light and dark-grey banded/interbedded, vfg sandstone and siltstone. Sandstone has calcareouse matrix. Have limonite coming in parellel to bedding, lightly calcareouse here. Dissem py throughout. Crumbly, limonitic, brown-weathering, broken inteval beween 27.48-27.85 Some argillite. Broken surfaces are calcareouse. | bedding: 50 TCA @ 26.5 | 1-2 | 1 |  | 1-2 | Lm-2 | 2
|  |  | 28.18-30: light and dark-grey banded, vfg sandstone and siltstone. Have limonite coming in parellel to bedding, lightly calcareouse here. Dissem py parelles beds. Fairly competent interval. | bedding: 50 TCA throughout int. | 0-1 |  |  | 1 | Lm-1 | 2
|  |  | 30-31.92 : light and dark-grey banded siltstone. Have limonite coming in parellel to bedding, lightly calcareouse here. Fg dissem py comeing in along bedding, and some cg py blobs randomly dispesed throughoug. | bedding: 60 TCA @ 30.6 | 0-1 |  |  | 1 | Lm-1 | 2
|  |  | 31.92-33.93: Light and dark-grey banded, interbedded silstone and vfg sandstone. Coarser material is sandstone. Have limonite + argillite occuring on some throughgoing fracs that parellel bedding. Somewhat calcareouse. Vfg dissem py thoughout, with an incease in some beds. Tops down strat. | bedding: 60 TCA throughout int | 0-1 | 1 |  | 1 | lm-1 | 2
33.93 | 56.34 | Banded siltstone | 33.93-35.83: Med and dark-grey banded siltstone-mudstone. Banding on cm-wide scale. Have dissem py throughout, with an increase in the darker siltstone-mudstone layers. Some throughgoing fracs limonitic and calcareouse, parellel banding. | laminations: 80 TCA throughout int |  | 0-1 |  | 1 | lm-1 | 2-3
|  |  | 35.83-37.13: Interbedded siltstone with sandstone. Dark and light-grey banded. Have some light-grey-weathering packstone (or calcareosue fg sandstone?) at 36-36.24, 36.66-36.74 and 37.09-37.33. Have a calcite vein cutting across beds in the last packstone interval. Some limonitic fracs occuring parelle to bedding. Tops up stratigraphy. | laminations: 80 TCA throughout int | 1 | 0-1 |  | 3, packston 0 slst | lm-1 | trace
Footage |  | Lithology | Description, including sub-units | Structural Measurements | Alteration |  |  |  |  | Mineralization
From | To |  |  |  | Silica | Argillic | Phyllic | Carb | Other | Py (%) | Min 1 | (%)
|  |  | 37.13-38.97: Interbedded siltstone with sandstone. Dark and light-grey banded. Have some light-grey-weathering packstone (or calcareosue fg sandstone?) at 36-36.24, 36.66-36.74 and 37.09-37.33. Have a calcite vein cutting across beds in the last packstone interval. Some limonitic fracs occuring parelle to bedding. Tops up stratigraphy. | laminations: 80 TCA throughout int | 1 | 0-1 |  | 3, packston 0 slst | lm-1 | trace
|  |  | 38.97- 39.7: Light and dark-grey banded, locally calcareouse, sandstone and siltstone. Broken, incompetent interval. Lots lm on frac surfaces. Where weathered the siltstone is calcareouse. Couple f-mg sandy intervals, calcareouse, bronw-weathering. |  | 0-1 | 0-1 |  | 2 | lm-2 | trace
|  |  | 39.7-42: brown-weathering, limonitic and argillic siltstone. Crumbly and broken. Somewhat calcareouse. |  |  | 1-2 |  | 1-2 | lm-2-3
|  |  | 42-43.97: Light and dark-grey weatherig, vfg sandstone and siltstone. Banded on cm-scale. Stronly limonitic and brown-weathering interval from 42.55-43.16. Lightly calcareouse. Tops down strat, with some soft sed defm. | laminations: 70 TCA @ 43.4 | 0-1 | 1 |  | 1 | lm 2 | 1
|  |  | 43.97-45.59: Banded, limonitic, broken siltstone and sandstone. Calcareose where brown-weathering. Some calcite-qtz veins cutting parelle to bedding. Have one packstone interval from 45.24-45.97 (banded on mm-scale) | laminations: 70 TCA @ 44.6 |  | 1 |  | 1 | lm 2 | 1
|  |  | 45.59- 47.62: Dark and light-grey banded siltstone. Have a couple small intervals of calcareouse fg sandstone or packstone? Limonitic and argillic on throughgoing fracs. Some thin, throughgoing fracs also calc. | Laminations: 60 TCA throughout int | 1 | 1 |  | 1 | lm 2
|  |  | 47.62-49.44: Dark and light-grey banded siltstone. Limonitic and argillic on throughgoing fracs. Some thin, throughgoing fracs also calc. From 49.13-49.44 have banded, rippled packstone (or calc-sst...). | banding: 45 TCA @ 44.24 |  | 0-1 |  | 3, packstone 1-2 fracs | lm 0-1
|  |  | 49.44-51.44: Dark and light grey-banded siltstone. Limonitic, argillic on throughgoing fracs. Somewhat calc on these fracs. Broken interval. Have fg py occuring in beds. | bedding 60 TCA @ 51.10 |  | 0-1 |  | 2, fracs | lm 2 | 2
|  |  | 51.44-52.62: Dark and light grey-banded siltstone. Limonitic, argillic and calcareouse on throughgoing fracs. Have one section of brecciated, clay-rich, calcareouse fault gouge between 51.9 - 52. Fairly broken interval. | bedding: 20 TCA @ 52.12 |  | 2 |  | 2 | lm 2 heam 0-1 | 1, dissem | arseno | <1
|  |  | 52.62-54.34: Med grey-weathering siltstione. Some local light-grey-banding mm-thin. Calcareouse on throughgoing fracs that parellel banding. Py coming in along some bands. Lots limonite on fracs. Some qtz-veining (thin) cutting through beds. | laminations: 25 TCA @ 52.7
|  |  | 54.34-56.34: black and white banded, intercalated siltstone and packstone (or vfg calcareouse sandstone...). Laminated on cm-scale. Py comeing in along some bands. Some limonite on throughgoing fracs. | laminations: 45 TCA throughout int |  | 0-1 |  | 2-3 | lm 1 | 2 | arseno | <1
Footage |  | Lithology | Description, including sub-units | Structural Measurements | Alteration |  |  |  |  | Mineralization
From | To |  |  |  | Silica | Argillic | Phyllic | Carb | Other | Py (%) | Min 1 | (%)
56.34 | 71.7 |  | 56.34-58.15: black and white banded, intercalated siltstone and packstone (or vfg calcareouse sandstone...). Have about 60% packstone now. Limonitic and calcareouse throughgoing fracs. | laminations: 40 TCA @ 57.65 |  |  |  | 3 | Lm1 | trace
|  |  | 58.15- 59.65: Med grey weathering packstone. From 58.15-58.5 packstone is laminated, then into more massive unit. Cut by pure qtz veins. Dissem py and little arseno scattered throughout. |  | 2 |  |  | 3 | lm 0-1 | trace | arseno | <1
|  |  | 59.65-61.62: black and white banded, intercalated siltstone and packstone (or vfg calcareouse sandstone...). Laminated on cm-scale. Some limonite, calcite and argillite throughgoing fracs. | laminations: 40 TCA throughout int |  | 0-1 |  | 2 | lm 0-1 | trace | arseno | trace
|  |  | 61.62-63.57: black and white banded, intercalated siltstone and packstone (or vfg calcareouse sandstone...). About 60 % packsotne.Laminated on cm-scale. Some limonite, calcite and argillite throughgoing fracs. | laminations: 40 TCA throughout int |  |  |  | 2-3 | lm 0-1 | trace | arseno | trace
|  |  | 63.57-71.7: interbeding of light gray fine grain sandy limestone with medium gray siltstone mostly dominated by Sst about 70%, 1m at the bottom with more siltstone, from 67m 0.50m of core broken with some Limonitic clay alteration | 45 Tca |  | 1 |  | 2
71.7 | 76.6 | siltstone/sandstone | interbedding of silstone and thin lamination sandy limestone dominated by siltstone 70% | lamination 45 Tca
76.6 | 78.5 | sandstone | Light gray medium to fine grain sandstone with 1% Calcite veins at 40 Tca, 0.60 m at the top limy Sst |  |  |  |  | 1
78.5 | 80.55 | siltstone | Medium gray fine graine siltston with few thin lamination of Sst, from 79m, 0.20m limy sst | 45 Tca in SSt |  |  |  | 3
80.55 | 86 | siltstone/sandstone | interbedding of silstone and thin lamination sandy limestone, from 81.4 m, 1.20m of core with Limonitic clay alteration along lamation | Lamination 45 Tca |  | 1 |  | 1
86 | 88.7 | sandy Limestone | Light gray medium to fine grain sandy limestone with thin lamination of siltstone, from 86.6m , 0.4 m of core broken with some clay alteratiom on fracture surface | Lamination 45 Tca |  | 1 |  | 3
88.7 | 91 | siltstone/sandstone | interbedding of thin lamination sandy limestone and siltstone | Lamination 60 Tca
91 | 93 | siltstone | Medium gray fine graine siltston with few thin lamination of Sst, from 79m, 0.20m limy sst | 45 Tca lamination |  |  |  | 1
93 | 94.4 | sandy Limestone | Light gray medium to fine grain sandy limestone with thin lamination of siltstone, 0.7m at the bottom slightly broken with limonitic clay alteration on fractured surface | 45 Tca lamination |  | 1 |  | 3
94.4 | 97.7 | siltstone/sandstone | Medium gray fine graine siltston with less thin lamination of Sst,0.4m at the top is very broken with 5cm gouge at the bottom | 40 Tca |  |  |  | 1
97.7 | 106.2 | sandy Limestone | Light gray medium to fine grain sandy limestone , from 98.75m -99.4m broken and brecciated with some clay alteration, from 101m to the end of the secton interbedded with thin lamination of siltstone, at 105 m , 0.20m breccia with angular sst up to 3mm in dark gray fine graiend matrix, 0.10 m of core at the bootom is broken | 40 Tca, Brecciation at 105m |  | 1 |  | 3
Footage |  | Lithology | Description, including sub-units | Structural Measurements | Alteration |  |  |  |  | Mineralization
From | To |  |  |  | Silica | Argillic | Phyllic | Carb | Other | Py (%) | Min 1 | (%)
106.2 | 115.3 | siltstone/sandstone | interbedding of thin lamination sandy limestone and bands of siltstone, siltstone is dominted about 70%, from top of the section 1.2 m of core broken with core loss and limonitic clay alteration | 80 Tca |  | 1 |  | 1
115.3 | 120.3 | siltstone/sandstone | interbedding of thin lamination and bands partly wavey of sandy limestone and siltstone, dominated by sst 60%, from 119.50 to 120.30 core is broken with brecciation and gouge | 80 tca lamination, brecciation& gouge 119.5-120.30 |  | 1 |  | 1-2
120.3 | 123.9 | siltstone/sandstone | interbedding of thin lamination and bands partly wavey of sandy limestone and siltstone, | 60-65 Tca |  |  |  | 1
123.9 | 126.45 | sandy Limestone | light gray sandy limestone, medium to fine graine, with halo of ankerite oxidation along the fractures up to 10cm, 035 from top, 0.05 m gouge, 066m from top, 0.40m slt, calcite veins all ovwe core with general dip of25 TCA |  |  | 1 |  | 1
126.45 | 130.2 | siltstone/sandstone | interbedding of thin lamination sandy limestone and bands of siltstone, siltstone is dominted about 70%, 0.40m at the top broken with limonitic alteration | 65 Tca
130.2 | 134.3 | sandy Limestone | light gray sandy limestone, medium to fine graine, with thin lamination slt,from 131.4-132.3 core is broken and with dip change sfrom 65 degree to 45 degree below the broken zone, the rest of core to the bttom with Limonitic alteration on fractuered surface | 65-40 Tca |  | 1 |  | 2
134.3 | 137.1 | siltstone/sandstone | Limy sandston interbedded with thin lamination of siltstone, from 126-126.50 with bands of slt up to 10cm,some clay alteration on fratured core along lamiation | 40 Tca lamination |  | 1 |  | 2
137.1 | 141 | siltstone/sandstone | Bands of siltstone up to 20 cm interbedded with thin lamiation of limy Sandstone, from 138.4m to the bottom of section Limonitic clay alteration along the bedding plane, up to 2mm | 30 Tca
141 | 144 | Sandy Limestone | Medium to fine graine, medium gray limy sandston interbedded with thin lamination of siltstone up to145m, the rest of core more massive to the bottom, from 144m core is broken with limonitic clay alteration on fratured surface , 0.20m at the bottom core is very broken | 30Tca |  | 1 |  | 3
144 | 149.6 | siltstone/sandstone | Dark gary bands of siltstone interbedded with thin lamination of sandstone 20%, from 144.5m core extermly broken and brecciated and oxidized with some clay gouge at 146.9(10cm), 147.8(15cm) | 30 Tca Lamination, Fault zone |  | 2 |  | 1
149.6 | 151.6 | Sandstone | sandstone light gray very silicified, and extremly broken from 150 to151.60 just o.20m of core which was brecciated at the top recovered |  | 2 | 1
151.6 | 151.95 | Quartzite | White Quartzitic Sandstone, quartz silicified the rock in two stages, frist stage intruded along bedding, by prserving some sedimentry lamination , second younger stage cross cut lamination |  | 3 |  |  |  |  | 0.1
151.95 | 153 | Sandston | 0.20m vey broken and grounded silicified sand stone, partly Quartzitic with some cubic brassy Pyrite |  | 2 |  |  |  |  | 1-2
153 | 154.3 | Sandstone | Light gray sandston, medium gray, thinly laminated, partialy limy at the top very broken with brassy Pyrite |  | 1-2 |  |  |  |  | 2
Footage |  | Lithology | Description, including sub-units | Structural Measurements | Alteration |  |  |  |  | Mineralization
From | To |  |  |  | Silica | Argillic | Phyllic | Carb | Other | Py (%) | Min 1 | (%)
154.3 | 159.8 | siltstone/sandstone | Dark gary bands of siltstone interbedded with thin lamination of sandstone 30%, from 156.5-156.9m core extermly broken and brecciated and oxidized with and change in lamination from 30 to 0 TCA,from 156.90 to the bottom of section core is more silicified, especially from 159m to the bottom with Quartz veins mostly at 45 Tca and mixture of brassy and arsenopyrite | 30-0 Tca | 1-2 |  |  |  |  | 2-3
159.8 | 161.55 | Quartzite | Quartzitic sandstone, white with some pods and blebs of siltston which have about 2-3% pyrite |  | 3 |  |  |  |  | 1
161.55 | 162.95 | Brecciated clay | very soft and brecciated dark clay Gouge with 0.15m broken quartizitic siltstone at 161.7m and about 0.5% of fine graine pyrite allover the core, 0.10 m top of core 2% cubic brassy Pyrite | Fault Gouge |  | 3 |  |  |  | 0.5
162.95 | 168 | claystone | Dark gray clayston with some Quartz veins all over the core. 0.30m from top 0.15 clay gouge, 40 cm at the bottom is broken with 5 cm clay gouge at 168 m |  |  | 2
168 | 171 |  | No core recovery
171 | 174 | claystone | 0.40 m at the top broken caved in rocks was not sampled , only, 0.20 m dark gray claystone at the bottom were taken as representitve
EOH

## Sample Intervals
All-Terrane Mineral Exploration Services
Drill Sample Interval Sheet
DDH ID | Prefix | Sample No. | From (m) | To (m) | Interval (m) | Comments
A-12-04 | E | 5539733 | 0 | 7.05 | 7.05
A-12-04 | E | 5539734 | 7.05 | 10.25 | 3.2
A-12-04 | E | 5539735 | 10.25 | 12 | 1.75
A-12-04 | E | 5539736 | 12 | 14.32 | 2.32
A-12-04 | E | 5539737 | 14.32 | 16.18 | 1.86
A-12-04 | E | 5539738 |  |  |  | Dup
A-12-04 | E | 5539739 |  |  |  | Stnd
A-12-04 | E | 5539740 |  |  |  | Blank
A-12-04 | E | 5539741 | 16.18 | 18 | 1.82
A-12-04 | E | 5539742 | 18 | 20.07 | 2.07
A-12-04 | E | 5539743 | 20.07 | 22.3 | 2.23
A-12-04 | E | 5539744 | 22.3 | 24.3 | 2
A-12-04 | E | 5539745 |  |  | 0 | Dup
A-12-04 | E | 5539746 |  |  | 0 | Stnd
A-12-04 | E | 5539747 |  |  | 0 | Blank
A-12-04 | E | 5539748 | 24.3 | 25.95 | 1.65
A-12-04 | E | 5539749 | 25.95 | 28.18 | 2.23
A-12-04 | E | 5539750 | 28.18 | 30 | 1.82
A-12-04 | E | 5539751 | 30 | 31.92 | 1.92
A-12-04 | E | 5539752 | 31.92 | 33.93 | 2.01
A-12-04 | E | 5539753 | 33.93 | 35.83 | 1.9
A-12-04 | E | 5539754 | 35.83 | 37.13 | 1.3
A-12-04 | E | 5539755 | 37.13 | 38.97 | 1.84
A-12-04 | E | 5539756 | 38.97 | 39.7 | 0.73
A-12-04 | E | 5539757 | 39.7 | 42 | 2.3
A-12-04 | E | 5539758 | 42 | 43.97 | 1.97
A-12-04 | E | 5539759 | 43.97 | 45.59 | 1.62
A-12-04 | E | 5539760 |  |  |  | Not used
A-12-04 | E | 5539761 | 45.59 | 47.62 | 2.03
A-12-04 | E | 5539762 | 47.62 | 49.44 | 1.82
A-12-04 | E | 5539763 | 49.44 | 51.44 | 2
A-12-04 | E | 5539764 | 51.44 | 52.62 | 1.18
A-12-04 | E | 5539765 | 52.62 | 54.34 | 1.72
A-12-04 | E | 5539766 | 54.34 | 56.34 | 2
A-12-04 | E | 5539767 | 56.34 | 58.15 | 1.81
A-12-04 | E | 5539768 | 58.15 | 59.65 | 1.5
A-12-04 | E | 5539769 | 59.65 | 61.62 | 1.97
A-12-04 | E | 5539770 | 61.62 | 63.57 | 1.95
A-12-04 | E | 5539771 | 63.57 | 65.6 | 2.03
A-12-04 | E | 5539772 | 65.6 | 67.6 | 2
A-12-04 | E | 5539773 | 67.6 | 69.6 | 2
A-12-04 | E | 5539774 | 69.6 | 71.7 | 2.1
A-12-04 | E | 5539775 | 71.7 | 73.7 | 2
A-12-04 | E | 5539776 | 73.7 | 75.7 | 2
A-12-04 | E | 5539777 | 75.7 | 76.6 | 0.9
A-12-04 | E | 5539778 |  |  | 0 | Duplicate
A-12-04 | E | 5539779 | 0 |  | 0 | Standard
A-12-04 | E | 5539780 | 0 |  | 0 | Blank
A-12-04 | E | 5539781 | 76.6 | 78.5 | 1.9
A-12-04 | E | 5539782 | 78.5 | 80.55 | 2.05
A-12-04 | E | 5539783 | 80.55 | 82.55 | 2
A-12-04 | E | 5539784 | 82.55 | 84.55 | 2
A-12-04 | E | 5539785 | 84.55 | 86 | 1.45
A-12-04 | E | 5539786 | 86 | 87 | 1
A-12-04 | E | 5539787 | 87 | 88.7 | 1.7
A-12-04 | E | 5539788 | 88.7 | 89.7 | 1
A-12-04 | E | 5539789 | 89.7 | 91 | 1.3
A-12-04 | E | 5539790 | 91 | 93 | 2
A-12-04 | E | 5539791 | 93 | 94.4 | 1.4
A-12-04 | E | 5539792 | 94.4 | 96.4 | 2
A-12-04 | E | 5539793 | 96.4 | 97.7 | 1.3
A-12-04 | E | 5539794 | 97.7 | 99.7 | 2
A-12-04 | E | 5539795 | 99.7 | 101.7 | 2
A-12-04 | E | 5539796 | 101.7 | 103.7 | 2
A-12-04 | E | 5539797 | 103.7 | 105.5 | 1.8
A-12-04 | E | 5539798 | 105.5 | 106.2 | 0.7
A-12-04 | E | 5539799 | 106.2 | 108.2 | 2
A-12-04 | E | 5539800 | 108.2 | 110.2 | 2
A-12-04 | E | 5539801 | 110.2 | 112.2 | 2
A-12-04 | E | 5539802 | 112.2 | 114.2 | 2
A-12-04 | E | 5539803 | 114.2 | 115.3 | 1.1
A-12-04 | E | 5539804 | 115.3 | 117.3 | 2
A-12-04 | E | 5539805 | 117.3 | 119.3 | 2
A-12-04 | E | 5539806 | 119.3 | 120.3 | 1
A-12-04 | E | 5539807 | 120.3 | 122.3 | 2
A-12-04 | E | 5539808 | 122.3 | 123.9 | 1.6
A-12-04 | E | 5539809 | 123.9 | 125.9 | 2
A-12-04 | E | 5539810 | 125.9 | 126.45 | 0.55
A-12-04 | E | 5539811 | 126.45 | 128.45 | 2
A-12-04 | E | 5539812 | 128.45 | 130.2 | 1.75
A-12-04 | E | 5539813 | 130.2 | 132.2 | 2
A-12-04 | E | 5539814 | 132.2 | 134.3 | 2.1
A-12-04 | E | 5539815 | 134.3 | 136.3 | 2
A-12-04 | E | 5539816 | 136.3 | 137.1 | 0.8
A-12-04 | E | 5539817 | 137.1 | 139.1 | 2
A-12-04 | E | 5539818 |  |  | 0 | Duplicate
A-12-04 | E | 5539819 | 0 |  | 0 | Standard
A-12-04 | E | 5539820 | 0 |  | 0 | Blank
A-12-04 | E | 5539821 | 139.1 | 141 | 1.9
A-12-04 | E | 5539822 | 141 | 143 | 2
A-12-04 | E | 5539823 | 143 | 144 | 1
A-12-04 | E | 5539824 | 144 | 146 | 2
A-12-04 | E | 5539825 | 146 | 148 | 2
A-12-04 | E | 5539826 | 148 | 149.6 | 1.6
A-12-04 | E | 5539827 | 149.6 | 151.6 | 2
A-12-04 | E | 5539828 | 151.6 | 151.95 | 0.35
A-12-04 | E | 5539829 | 151.95 | 153 | 1.05
A-12-04 | E | 5539830 | 153 | 154.3 | 1.3
A-12-04 | E | 5539831 | 154.3 | 156.3 | 2
A-12-04 | E | 5539832 | 156.3 | 158.3 | 2
A-12-04 | E | 5539833 | 158.3 | 159.8 | 1.5
A-12-04 | E | 5539834 | 159.8 | 161.55 | 1.75
A-12-04 | E | 5539835 | 161.55 | 162.95 | 1.4
A-12-04 | E | 5539836 | 162.95 | 164.95 | 2
A-12-04 | E | 5539837 | 164.95 | 166.95 | 2
A-12-04 | E | 5539838 | 166.95 | 168 | 1.05
A-12-04 | E | 5539839 | 173.8 | 174 | 0.2
EOH

## Wted Ave
Weighted Averages, DDH A-12-04
2012 Program, Einarson Project
Anthill Resources Yukon Ltd. | [5 empty] | Au | Wted
[6 empty] | ppm | Ave
DDH ID | Prefix | Sample No. | From (m) | To (m) | Interval (m) | 0.001 | Au
A-12-04 | E | 5539833 | 158.3 | 159.8 | 1.5 | 0.257 | 0.3855
A-12-04 | E | 5539834 | 159.8 | 161.55 | 1.75 | 0.671 | 1.17425
A-12-04 | E | 5539835 | 161.55 | 162.95 | 1.4 | 0.386 | 0.5404
[5 empty] | 4.65 |  | 2.10015 | Wted Ave 158.3 - 162.95m (4.65m): 0.452 g/t Au