## Core D2-12-04
All-Terrane Mineral Exploration Services
Cover Page, Diamond Drill Log
Project: Einarson_12 |  |  |  | Date: Aug 31
Client: Anthill Resources Yukon Ltd |  |  |  | Page No.
Hole No: D2-12-04 |  |  |  | Logged By: Carl Schulze |  |  |  | Core Size: NQ2
Easting (UTM): 355158 |  |  | Northing (UTM): 7100378 |  | Elevation (m): 1634 |  |  |  | E.O.H. (m): 222m
Azimuth: 295 |  |  | Dip: -55 |  | Date Started: Aug 29 |  |  |  | Date Finished: Sep 6
Down-hole Tests:
Footage |  | Lithology | Description, including sub-units | Structural Measurements | Alteration |  |  |  |  | Mineralization
From | To |  |  |  | Silica | Argillic | Phyllic | Carb | Other | Py (%) | Min 1 | (%) | Min 2 | (%) | Other | (%)
0 | 4.8 | Casing
4.8 | 7.4 | Sandstone | Med grained, fairly well sorted, beige. 5-6% cm-scale quartz veining, 2-3% late fracturing, Trace clotty pyrite. Limonitic with some dolostone from 5.3 - 5.6m |  | S1 |  |  | C1 | L1-2 | tr
7.4 | 15.9 | Dolostone | Mostly medium grained and fairly equigranular, with 8-10% dolomite +/- ankerite veining. Includes short sections of zebra dolostone, commonly fault-bounded. Grey - beige. Variuable late fracturing.
|  |  | 7.4 - 10.3m: 15% dolomite veining, tan colour suggests ankerite presence. Coarse veins crosscut by fine fraturing. Upper contact marked by quartz - dolomite vein breccia. | U Contact @ 57o TCA at 7.4m | S1 |  |  | C1 | L1 |  | scor | weak
|  |  | 10.3 - 13.4m: Med to fine grained weakly foliated dolostone, 6-7% cm-scale dolomitic veinin g. | Fol @ 55o TCA at 11.7m | S1-2 |  |  | C1 |  |  | scor | weak
|  |  | 13,.4 - 15.9m: 20 - 25% dolomite veining and "zebra" dolostone, typically fault bounded. Weakly foliated, along bedding? Minor late quartz veining. |  | S1 |  |  | C1-2
15.9 | 18.5 | Fine gr dolostone | Fine grained dolostone, fairly equigranular, bedding locally visible, particularly from 17.0 - 17.2m. 4-5% dolomitic veining, locally banded along bedding | Banded vining (bedding) @ 67o TCA at 17.1m | S1 |  |  | C1-2
18.5 | 23.9 | Brecciated dolostone | Variable early brecciation of medium grained dolostone resulting in 30% yellow - tan dolomite veining. Second fracturing episode (F2?) resulted in cm-scale offsetting of early veins. Minor late quartz veining, minor foine grained sections.
|  |  | 18.5 - 19.5m: Med grained, equigranular dolostone |  | S1 |  |  | C1
|  |  | 19.5 - 21.4m: Variably, locally strongly broken core, late fracturing? 40% dolomitic veining and infilling |  | S1 |  |  | C1 | L1
|  |  | 21.4 - 23.0m: Strong brittle brecciation with dolomitic infilling; somewhat more ductile below 22.5m. Fracturing parallel to banding (bedding?) | Bedding? At 45o TCA at 22.3m | S1 |  |  | C1 | L1
|  |  | 23.0 - 23.9m: Fine grained section, weakly bedded, 15-20% early dolomite veining, mod late fracturing, core somewhat broken. |  | S1 |  |  | C1 | L1 |  | scor | weak
23.9 | 25.8 | Fine gr dolostone | Fine - med grained dolostone, fine bedding locally apparent, possible weak foliation also. Early rehealed brecciation from 24.2 - 24.9m; 7-8% dolomite veins across interval. | Bedding at 60o TCA at 24.3m | S1 |  |  | C1 |  |  | scor | weak
25.8 | 42.2 | Brecciated dolostone (early) | Variably, locally strongly brecciated med - fine grained dolostone, brittle-ductile fracturing, variable dolomite injection, averaging 20%.
|  |  | 25.8 - 27.3m: 15% dolomite along mm-scale early fracture - breccia network |  | S1-2 |  |  | C1
|  |  | 27.3 - 28.7m: 20 - 25% dolomite +/- quartz veining, irregular, beige to yellow. Late quartz-antimony veining from 27.3 - 27.6m |  | S2 |  |  | C1 | L1 |  | stib | <1 | scor | weak
|  |  | 28.7 - 31.5m: 35% dolomite +/- quartz veining in fine - med grained, weakly banded dolostone. 5 cm qz vein breccia at 29.2m; small early fault zone with milled fragments at 29.5 - 30.0m. Weak scorodite along late fratures | Faint banding at 55o TCA at 30.5m | S1-2 |  |  | C1 |  |  | scor | weak
Footage |  | Lithology | Description, including sub-units | Structural Measurements | Alteration |  |  |  |  | Mineralization
From | To |  |  |  | Silica | Argillic | Phyllic | Carb | Other | Py (%) | Min 1 | (%) | Min 2 | (%) | Other | (%)
|  |  | 31.5 - 37.8m: Moderate to strong early angular brecciation, rehealed by dolomite - quartz veining, locally slightly vuggy. Early rehealed breccia crosscut and offset by late fine fracturing event. Brown mud at 37.25m may be gouge; includes yellow limonite (scorodite?). |  | S2 |  |  | C1 |  |  | scor | weak
|  |  | 37.8 - 39.0m: Med - fine grained dolostone, 7-8% early dolomitic fracturing, 1% subsequent fine vuggy fracturing |  | S1 |  |  | C1 |  |  | scor | weak
|  |  | 39.0 - 40.2m: 55 - 60% quartz-dolomite veining in dolostone, irregular but locally nearly massive. Liminitic quartz vein (weak shear) from 39.9 - 40.1m. | Shear @ 24o TCA at 39.9m | S2-3 |  |  | C1 | L1-2
|  |  | 40.2 - 42.2m: Strong early brecciatipon of dolostone, brittle - ductile fracturing. 45% dolomitic infilling. Strong brittle late fraturing from 40.4 - 40.5m |  | S2 |  |  | C1 | L1
42.2 | 50 | Brecciated dolostone (late) | Song late brittle fracturing to brecciaion of fine grained dark grey to black dolostone - limestone. Loclly superimposes onto ductile fracturing. Brecciated sections locally fracure-bounded, suggesting third (F3?) event. 25-30% quartz - dolostone infilling
|  |  | 42.2 - 47.3m: Strong brittle deformation, 45% quartz +/- dolomite infilling. Ductile deformation, zebra dolostone, from 46.7 - 46.9m | Late fine fracturing @ 48o TCA at 44.7m | S2 |  |  | C1
|  |  | 47.3 - 47.8m: Brecciated dolostone, late beige matrix infilling, non-calcareous |  | S2
|  |  | 47.8 - 48.6m: Brecciated dolostone, 55% quartz-dolomite infilling |  | S2 |  |  | C1 | L1
|  |  | 48.6 - 49.8m: Brecciated dolostone, 65-70% quartz infilling, limonitic fractures, particularly from 48.9 - 49.3m. Quartz crosscut by late calcareous fractures. |  | S2-3 |  |  | C1 | L2 | tr
|  |  | 49.8 - 50.0m: Brecciated dolostone, as 42.2 - 47.3m |  | S2 |  |  | C1
50 | 60.5m | Brecciated dolostone (early) | Strongly to moderate early brecciation of fine to med grained dolostone, degree of fracturing decreasing somewhat with depth, and variable throughout.
|  |  | 50.0 - 51.0m: Fine early fracturing to brecciation, 10% dolomitwe veining, including mm-scale veins. |  | S1-2 |  |  | C1
|  |  | 51.0 - 51.6m: 60% quartz-dolomite veining, veins to 15 cm. Beige - white; offset by late faulting | Vein @ 40o CA at 51.3m | S3
|  |  | 51.6 - 52.4m: Early brecciated section, as per 50.0 - 51.0m, weakly banded |  | S1-2 |  |  | C1
|  |  | 52.4 - 53.0m: Interval of late brecciation, limon itic fractures. Includes 3 cm "massive" limonite, broken core |  | S1 |  |  | C2 | L2-3
|  |  | 53.0 - 57.9m: Mod - strong early ductile fracturing, 12-15% dolomite - quartz infilling, typically mm+ width, wider "veins" at 53.8 - 54.0m and 57.0 - 57.2m | Sheeted late fracturing @ 43o TCA at 54.6m | S2 |  |  | C1 | L1
|  |  | 57.9 - 58.9m: 40% quartz +/- dolomite veining, veins to 8 cm, mod late fracturing, limonitic fractures |  | S2-3 |  |  | C1 | L1 | tr
|  |  | 58.9 - 60.5m: Light grey med-fine grained dolostone, quartz-dolomite/ ankerite veins to 6 cm from 59.9 - 60.4m | Weak foliation = veinin g @ 48o TCA at 59.1m | S1-2 |  |  | C1-2 | L1 |  | scor | weak
60.5 | 68.4 | Dolostone | Med-fine grained dolostone, local relic bedding features, light - medium grey. 8-10% mm+ scale dolomite veining along early brittle-ductile fractures. "Zebra" dolostone at 63.2 - 63.4m, 66.3 - 66.5m, and 66.8 - 67.1m. Late calcareous fracturing from 62.9 - 63.2 and 63.9-64.2m. | Bedding @ 28o TCA at 64.4m; | S1 |  |  | C1-2 |  |  | scor | weak
68.4 | 72 | Brecciated Dolostone | Mod - strongly brecciated dolostone, 35% quartz-dolomite infilling, beige to tan.
|  |  | 68.4 - 69.9m: Brirttle-ductile deformation, incl. Fault-boun ded sections of zebra dolostone to 10 cm. Beige to tan infilling |  | S2 |  |  |  | L1
|  |  | 69.9 - 72.0m: Somewhat more brittle brecciation, 20% white dolomite-quartz infilling. 1% stringers with vfg pyrite, likely arsenical (scoroditic staining). |  | S2 |  |  | C1-2 | L1 | 1 | scor | weak
72 | 76.5m | Fractured Dolostone | Ductile - brittle fracturing of med - fine grained dolostone, 20% yellow-tan dolomite-quartz infilling. 1% late limonitic fracturing
Footage |  | Lithology | Description, including sub-units | Structural Measurements | Alteration |  |  |  |  | Mineralization
From | To |  |  |  | Silica | Argillic | Phyllic | Carb | Other | Py (%) | Min 1 | (%) | Min 2 | (%) | Other | (%)
|  |  | 72.0 - 75.3m: Ductile fracturing of dolostone, 20% dolomite-quartz infilling. Strong late limonitic fracturing at 72.4 - 72.5m and 74.5m. Patchy blueish silicified zones indicates vfg pyrite at 74.8m |  | S1-2 |  |  | C1 | L1-2 | tr | scor | weak
|  |  | 75.3 - 76.5m: Increase in late limonitic fracturing, mm-scale; otherwise similar to 72.0 - 75.3m |  | S1-2 |  |  | C1 | L2 | tr
76.5 | 85.3 | Mineralized Brecc. Dolostone | Brecciated dolostone, variably pyritic and arsenian pyritic, largely along late fractures. Brecciaion occurs in several settings; mineralized zones have green stain, indicating arsenic presence
|  |  | 76.5 - 78.1m: Early brecciaion superimposed by strongly developed brittle brecciation and silica infilling. 8-10% vfg pyrite along late fractures; "host rock" impregnated by similar py, also f. g arsenopyrite (arsenian pyrite?) |  | S2 |  |  | C1 | L1 | 10 | Arseno | 3 | scor | mod-str
|  |  | 78.1 - 78.6m: Strong late fracturing, calcite (dolomite?) al fractures, core strongly broken |  | S1-2 |  |  | C2 | L2 | 4 | Arseno | 1 | scor | mod
|  |  | 78.6 - 80.1m: Strong very late fracturing of brecciated fine grained dolostone; calcareous fractures. Localized vfg arseno in brecciated clasts |  | S1-2 |  |  | C2 |  | <1 | Arseno | <1 | scor | weak
|  |  | 80.1 - 83.8m: Strong mid-level brecciation, with vfg pyritic infilling and as late veins (earlier than calcareous fractures). Late calcite veins diminish in abundance down-hole. Green staining indicate arsenical pyrite. Variable, locally strong very late limonitic fractures. | Shear @ 55o TCA at 81.4 | S2 |  |  | C1 | L2 | 8 | Arseno | 2 | scor | mod-str
|  |  | 83.8 - 85.3m: Strong mid-stage brecciaion, strongly pyrtic +/- f. Gr arseno along fractures and within clasts. Green due to arsenic content |  | S2 |  |  | C1 |  | 10 | Arseno | 4 | scor | mod-str
85.3 | 88.93 | Brecciated crystalline dolo | 85.3-86.1: Medium grey, crystalline dolostone. Lots F3 fracs cutting through core, thin, mm-wide filled with dolomite, anchorite and calcite. Vugs 10% |  | S2 |  |  | C1 |  |  | Arseno | 3 | Scor | weak
|  |  | 86.1-87: F-mg crystlaline dolostone. Brecciated by thin fracs, filled silic.dolo +-qtz. Some arseno coming in along these fracs. At 87.67 have little zebra dolo (qtz-silic-dolo filling fracs), fairly diffuse boundaries. Vugs 2% |  | S2 |  |  | C1 |  | 5 | Arseno | 4
|  |  | 87-88.93: Med grey, f-mg crystalline dolo. Cut by thin fracs mm-wide filled with silic dolo +-qtz and generally at high angle to core axis. Vugs 5%, few sandy clasts, have realgar in fracs as well. |  | S2 |  |  | C1 |  |  | Arseno | 2 | Realgar | <1 | scor | weak
88.93 | 90.98 | Brecciated dolostone | 88.93-89.62 Medium grey brecciated zebra dolo. For the first 13cm have anchorite? Within the silic-dolo +-qtz veining. Limonite also on some of hte throughgoing F2 fracs. F3 have arseno filling the fracs. Competent core, 1% vugs, little realgar in vugs. |  | S2 |  |  | C0 |  |  | Arseno | 5 | Realgar | <1 | scor | weak
|  |  | 89.62-Strongly brecciated, f-mg crystalline dolo. First 10cm (89.62-89.72) have angular brecciated fragments cm-long, black, calcareouse (C2), limonite filled. Brown weathering. Contact with dark grey-weathering fg crystalline dolo is sharp. Crystalline dolo cut by silic-dolo +-qtz veins mm-wide, little anchorite in these fracs | Shear contact: 45 | S2 |  |  | C0-1 |  |  | Arseno | 2 | limonite | mod
|  |  | 90-90.98: Stongly brecciated zebra and crystalline dolo. Zebra dolo 30%. Brecc by F1-F3 fracs, filled mostly silic-dolo +-qtz and anchorite. Lots limonite on broken surfaces, some F3 fracs filled with a dark-black mineral...Arseno? |  | S2-3 |  |  | C0-1 |  |  | Arseno | 4
90.98 | 98.39 | F-mg dolostone | 90.98-93: med grey weathering, medium-grained dolostone. Have limonitic, breccia interval at 91.03-91.05 (brown weeathering). 91.53-91.85 have interval of zebra dolo, then back into crystalline dolo. 5% F2 silic-dolo +-qtz veining, vugs 5%, mostly silic-dolomite. | breccia contact: 56 | S2 |  |  | C0-1 |  |  | limonite | 1-2 | scor | weak-mod
|  |  | 93-94.9 Mg, med grey weathering dolo. Some sandy clasts. Have thin, silic-dolo filled F3 fracs (mm-wide). Competent core, Little scoro and argillic altr on throughgoing fracs in core. |  | S2 |  |  | C1 |  |  | limonite | 1 | scor | weak-mod
Footage |  | Lithology | Description, including sub-units | Structural Measurements | Alteration |  |  |  |  | Mineralization
From | To |  |  |  | Silica | Argillic | Phyllic | Carb | Other | Py (%) | Min 1 | (%) | Min 2 | (%) | Other | (%)
|  |  | 94.9-96: F-mg, med-dark grey weatheirng crystlaline dolo. 94.9-95.08 and 95.5-95.68 have little zebra dolo. Interval cut by Silic-dolo filled F3? Fracs. At 95.29-95.42 have large silic-dol +qtz vein with angular dolo clasts. | vein contact: 52 | S2-3 |  |  | C0-1 |  |  | limonite | 1
|  |  | 96-96.7: Med-dark grey weatheirng f-mg crystalline dolo. Competent, only cut by a few mm-wide silic-dolo fracs. Have some calcite veining on through-going fracs |  | S2-3 |  |  | C1
|  |  | 96.7-98.39: Mg crystalline, med-grey weathering dolo. Few silic-dolo veins, mm-wide. Lm and scoro on through-going fracs. Fairly comp. Core. |  | S2-3 |  |  | C0-1 |  | 5, dissem | lm | 2 | scor | mod
98.39 | 103.46 | Zebra and crystalline dolo | 98.39-100.44: Silic. Dolostone. Form 98.39-99.4 have 40% zebra dolo. Throughging fracs covered in Lm and little scor. Competent. 99.4-100.44 mostly med-grey weatheirng mg crystalline dol. Have some thin mm-wide fracs cutting through core (filled silic-dolo and a dark -grey-black vfg mineral.. .Arseno?). Competent interval. |  | S2 |  |  | C1-2 |  |  | arseno? | 2 | scor | weak
|  |  | 103.46-100.79: Late breccia of dolo. Fracs filled mostly silic-dolo +-qtz. Orangish-weath veins, due to anchorite? Calcareouse around some breccia clasts. Lots limonite. |  | S2 |  |  | C1-2 |  |  | arseno? | 3 | lim | 2 | scoro | mod
|  |  | 100.79-102: Mg, med-dark grey weatheirng crystalline dolo. Have some thin, mm-wide silic-dolo fracs (F3?) in some places filled with a fg, dark-grey-black clay? Alteration mineral? Or, arseno? |  | S2-3 |  |  | C0-1 |  | 3 dissem | arseno | 4 | lm | 0-1 | scoro | weak-mod
|  |  | 102-103.46: Mg, med-dark grey weatheirng crystalline dolo. Have some thin, mm-wide silic-dolo fracs (F3?) in some places filled with a fg, dark-grey-black clay? Alteration mineral. Some styolites, with black alt. Min along edges. | [6 empty] | 3, dissme | arseno | 4 | lm | 0-1 | scoro | weak-mod
103.46 | 107.09 | Brecciated dolostone | 103.46-105: Dominantly brecciated zebra dolo. From 103.46-103.78 have limonitic, brecciated fairly crystalline med-grey weatheirng dolo. Clasts are angular, with styolites and limonite around clasts. From 103.78-105 have dolo brecciated by Silic-dolo +qtz veins which are in turn frac. by F3 thin mm-wide silic-dolo veins. Broken, crumbly interval, lots limonite, some anchorite in the F2 and F3 fracs. Fault breccia at 104.16-104.20 and 104.76-105. Limonitic. Clay alt on some fault breccia pieces |  | S2 |  |  | C0-1 |  |  | lm | 1-2
|  |  | 105-106.43: Brecciated mg dark -grey weathering dolo and zebra dolo. 15% silic-dolo +qtz veining (F2 mostly some F3). Some styolites. Anchorite and little argillic alt along some fracs. Vugs along fracs approx 3%. Fault breccia from 105.87-106.4: Stonlgy limonitic, broken interval. |  | S2 |  |  | C0-1 |  | 2, dissem | Lm | 2 | arseno? | 2
|  |  | 106.43-107.09: Fg, dark-med grey weathering crystaline dolostone. Cut by a few mm-1cm-wide silic.dol +-qtz veins. Competent interval. Some calcite on throughgoing frac surfaces |  | S2 |  |  | C0-1 |  |  | Lm | 0-1
107.09 | 110.24 | Frac, brecciated dolostone | 107.09-108: Brecciated f-mg dark-grey weathierng dolo. Some coarse dolo crystals, fracs mostly filled silic-dolo +-qtz, some ancharite. Clasts angular, variouse sizes. Dark black alteration mineral coming in along thin F3 fracs. Soft. From 107.9-108 have broken interval, brown weathering, limonitic. Fault breccia? C1-2 |  | S2 |  |  | C0-1 |  |  | Lm | 2 | realgar | <1
|  |  | 108-109.41: Fg grey-weathering crystalline dolostone. 15% silic-dolo +qtz veining with lots anchorite: orange weatheirng. 4% vugs along some fracs and seeing some realgar here. Lots styolites, and lots limonite. Broken interval. Limonitic, very broken interval at 108.67-108.81. |  | S2 |  |  | C1 |  | 4, dissem | arseno | 4 | realgar | 3 | Lm | 2
Footage |  | Lithology | Description, including sub-units | Structural Measurements | Alteration |  |  |  |  | Mineralization
From | To |  |  |  | Silica | Argillic | Phyllic | Carb | Other | Py (%) | Min 1 | (%) | Min 2 | (%) | Other | (%)
|  |  | 109.41-110.24: brecciated and finley laminated, brown- weathering dolo. 109.41-109.66 have broken, strongly limonitic interval, maybe silty-sandy. Some clay on fracture surfaces. From 109.66-110.24 brecciated silty dolo. Mostly sili-dolo (+-qtz ) F2 and F3 frac events, lots anchorite in veins. | laminations: 90 | S2 |  |  | C0-1 |  |  | Lm | 2 | realgar | <1 | scoro | weak
110.24 | 114.34 | Sandy, zebra, and crystalline dolostone | 110.24-111: Dark grey weathering, brecciated and silic- dolo+qtz veinined dolostone. Vugs 5%, filled argillic alt and realgar, 15% veining. Limonitic on some frac surfaces, some styolites with dark-grey-black clay alteration. Some manganeese staining |  | S2-3 |  |  | C0-1 |  | 3, dissem | Lm | 0-1 | realgar | 5 | arseno | 3
|  |  | 111-111.69: med-grey weathering, locally silty dolo. Silic-dolo +qtz veining 20% (mostly F2), cut by qtz-veining of F3. Vugs in F3 filled realgar. Veins are more calcareouse (C2). Argillic, limonitic and scoriditic alt on frac surfaces. From 111.48-111.69 have more limonitic, laminated interval, with some anchorite in qtz-dolo veins |  | S2 |  |  | C1 |  |  | lm | 2 | realgar | 1
|  |  | 111.69-112.96: Med-grey weathering, finely laminated dolostone. Locally zebra dolo. 5% qtz-silic-dolo veins. Some sandy intervals, mg crystalline. Vugs 2%, | Laminations: 90 | S1-2 |  |  | C2 |  | <1 | scoro | mod-strong
|  |  | 112.69-114.34: F-mg crystalline dolo, med-dark grey weath. Start of the interval have 1cm-wide clay rich zone (fault zone?), then into competent core. Mostly cut by silic-dolo qtz veins (5%) some wich are vuggy and associated with realgar. Some throughgouing fracs have dark-black clay on surface. Some anchorite in the veins. | frac: 85 | S2 | 1 |  | C1-2 |  | 1 | scoro | mod-strong
114.34 | 116.52 | Brecciated fg crystalline dolo | 114.34-115.63: Finley laminated, med-dark grey weath, f-mg crystalline dolo. 10% dolo +qtz veins, some anchorite and scoro in veins, 2% vugs. Some veins quite calcareouse. Competent core. |  | S1-2 | 0-1 |  | C2 |  | 2 | scoro | strong
|  |  | 115.63-116.52: Dark grey-black weatheirng brecciated Dolo. Have LST clasts! Angular, with cement being non-calcareouse. Lots dissem pyrite (5%). Dark black clay on through-going frac surfaces. Have increase in Py from 116.32-116.52: Have black-weatheirng, silty brecc dolo, with py occuring parelle to bedding laminations (10%) | laminations: 90 | S1-2 | 0 |  | C2-3 |  | 5-10 See notes | arseno? | 3
116.52 | 130.65 | Dolostone | 116.52-118.17: Med grey, f-mg crystalline dolo cut by 35% silic-dolo+-qtz veins. Vugs 10%, with realgar and dolomite, locally calcite. Some black clay on throughgoing fracs. Veins brecciating dolostone. Fair amount of sandy clasts in dolo |  | S2-3 | 0 |  | C1 |  | 5 | arseno | 4 | realgar | 5 | scoro | mod
|  |  | 118.17-120: Medium-grey weath, f-mg crystalline dolo. Locally laminated. 5% Dolo +-qtz veins. <2% vugs. Locally have zebra dolo. Throughgoing fracs occur approx 90 to core axis, and have black-altering clay on their surfaces. | laminations: 88 frac: 90 | S2-3 | 0 |  | C1 |  | 3, dissem | arseno | 3 | scor | mod
|  |  | 120-121.74: Med grey, f-mg crystalline dolo. Some sandy clasts. 5% silic-dolo veining. 2% vugs. At 121.04-121.3 have lots calcite on surface of throughgoing fracs. |  | S2 | 0-1 |  | C1 |  | <1 | scoro | mod
|  |  | 121.74-122.23: Fg, dark-med grey crystalline dolo brecciated by silic-dolo +qtz veins. Comptent interval, with some calcite occupying throughgoing fracs. 122.23-123 have less brecciation of crystalline dolo, with silic-dolo +qtz veining 15%. Seeing a little anchorite on frac surfaces. |  | S2 |  |  | C0-1 |  |  | scoro | mod
|  |  | 123-124.22: med grey weathering, m-cg crystalline dolo. 15% veining, moslty silic dolo. Few thin F3? Fracs filled with calcite +silic-dolo and these are vuggy (4%). Little realgar in these vugs. Scorodite on throughgoing fracs. |  | S2 | 0-1 |  | C0-1 |  |  | scoro | mod
Footage |  | Lithology | Description, including sub-units | Structural Measurements | Alteration |  |  |  |  | Mineralization
From | To |  |  |  | Silica | Argillic | Phyllic | Carb | Other | Py (%) | Min 1 | (%) | Min 2 | (%) | Other | (%)
|  |  | 124.22-125.54: F-mg crystalline dolo with one small interval of zebra dolo. 5% silic-dolo +qtz veining. |  | S1-2 | 1 |  | C1 |  | 2 | scoro | mod | calco? | 2
|  |  | 125.54-126.96: Med grey, mg crystalline dolo with a intervals zebra dolo. Dolo-qtz veining 10%. Last 13 cm of interval are vuggy (10%), with dolomite and some anchorite filling veins. |  | S2 | 1 |  | C0-1 |  |  | calco: Looks smeared on | 7
|  |  | 126.96-128.38: Highly fractured and broken interval. Crystalline dolo, some sandy qtz-clasts, have anchorite +limonite on most frac surfaces. Some brecciation and a some styolites. |  | S2 |  |  | C0-1 |  |  | Calco: Smeared | 4
|  |  | 128.38-129 Brecciated and silic-dolo veined crystalline dolo. 5% veining. 3% vugs. |  | S2-3 |  |  | C0-1 |  | 2 | arseno | 4 | scoro | mod | realgar | 5
|  |  | 129-129.4 have breccia clasts with diffuse boundaries. 2 througoing fracs have calcite and argillite on weathered surface. 129.4-130.65 have 30% silic-dolo veining. Vugs along thin F3 fracs 3%. |  | S2-3 | 1 |  | C0-1 |  | 3 | arseno | 5 | scoro | mod | realgar | 3
130.65 | 135.39 | crystalline dolostone | 130.65-132: fg med grey weathering dolostone. 10% Silic-dolo +qtz veins. F1-F3 frac events. Have a little anchorite in veins. | fine laminations: 88 | S2-3 | 1 |  | 0-1 |  | 2, dissem
|  |  | 132-133.77: Fg med-grey weathering crystalline dolo. 15% silic-dolo +qtz veining. Competent, with scorodite and limonite on throughgoing fracs. Calcareouse along some of the F3 fracs | laminations: 60 | S2 |  |  | 1 |  |  | scoro | weak-mod
|  |  | 133.77-135.39: Dark grey-black finley laminated dolostone. 20% dolo+qtz veins, some zebra. Some brecciaion of zebra dolo. Competent interval. Little anchorite coming in along dolo veins. Some silty intervals. A few of the veins are strongly calcareous, but majority not. Have lots of py in the fine laminations: within a dark-black silty dolostone. | laminations: 85 | s2 |  |  | 1 |  | 10 in silty sections | arseno? | 2, dissem
135.39 | 138 | Laminated dolostone | 135.39-137.32: mg crystalline, med-grey weath dolo intercalated with finley laminated, dark-grey-black weathering silty dolostone. Py comint in parelle to bedding. 5% silic dolo veining. Laminated intervals cm-wide, soft, maybe siltstone? Have thin F3 calc veins cutting through earlier dolo veining. | laminations: 88 | s2 |  |  | 1-2 |  | 15 in silty sections, 3 in crystaline dolo
|  |  | 137.32-138: Somewhat broken interval of f-mg medium grey weathering dolo. 3% silic dolo veining, Have some calcareouse F3 thin veins cutting through. Little scor on throughgoing frac surfaces. | laminations: 90 | s2 |  |  | 1-2 |  | 3, dissem | scoro | weak-mod
138 | 139.87 | Dolostone | 138-138.28: brecciated, broken interval, of f-mg dolostone . 15% silic-dolo +-qtz veining. Scorodite, lm and argillite on some broken surfaces. 138.28-139.87: More competent f-mg dolostone (med grey weatheirng), wiht 7$ silic-dolo veining, some fine laminations and a little brecciation. Have some fine dissem py in this interval | laminations: 70 | s2-3 | 1 |  | 0-1 |  | 4, dissme | scoro | mod
139.87 | 147 | Dolostone | 138.97-140.52: mg, med-grey weatheirng dolo cut by silic-dolo veins, 7%. The later, thin mm-wide fracs filled with realgar. Have dark black-grey clay on some surfaces. Some small calcite in F3 veins. |  | s2-3 | 1 |  | 1 |  |  | realgar | 15
|  |  | 140.52-142.9: fg, dark grey-black weatheirng arsenic-filled dolo. Arsnic pervasive, but is most visible in F3 fracs (thinn, mm-wide) that cut the silic-dolo veins. Littlc calcite in F3 as well. Some brecciation of dolo by Dolo+qtz veins. (F2). 142.7-142.9 have broken core, with zebra dolo. |  | s2-3 | 1 |  | 0-1 |  |  | realgar | 15 | orp | 10
|  |  | 142.9-144.87: Arsnic rich dolostone. 142.9-143.05 have vuggy, dolo +qtz veined dolostone, then into fairly competent, dolo cut by 24% dolo +qtz veins (F2). Arsenic fills thinner F3 veins that are somewhat calcareouse, and cut the thicker F2 veins. |  | s2-3 |  |  | 1 |  |  | realgar | 15 | orp | 5 | scoro | mod-strong
|  |  | 144.87-145.86: f-mg crystalline dolo with some zebra intervals, in places brecciated by F2 and all brecc by F3. F3 are calcareouse, F2 are somewhat vuggy, with argilllite and realgar in vugs. 20% silic-dolo +-qtz veins |  | 2-3 | 1 |  | 1 |  | 2, dissme | realgar | 5 | scoro | mod
Footage |  | Lithology | Description, including sub-units | Structural Measurements | Alteration |  |  |  |  | Mineralization
From | To |  |  |  | Silica | Argillic | Phyllic | Carb | Other | Py (%) | Min 1 | (%) | Min 2 | (%) | Other | (%)
|  |  | 145.86-147: Med grey weatheirng, somewhat laminated dolostone. 7% silic-dolo veining, few F3 thin fracs brecciating earlier veins, 3% vugs that contains some calcite and argillite. |  | 2-3 | 1 |  | 0-1 |  |  | scoro | mod
147 | 151.9 | Dolostone | 147-148.09: mg crystalline, med-grey weath dolo, cut by 10% silic-dolo +-qtz veining. Styolites coming in along a few fine laminated areas, argillic alt on throughgoing frac surfaces. Thin F3 fracs generally calcareouse |  | 2-3 | 1-2 |  | 1 |  | 2, dissem | scoro | weak | lm | 1-2
|  |  | 148.09-150: mg, med-grey weatheirng dolo cut by 10% silic-dolo veins. Thinnner F3 fracs cutting through F2, are somewhat vuggy, calcareouse, and argillite filled. At 149.08-149.13 have broken interval, little scoroditic |  | 2 | 1-2 |  | 1
|  |  | 150-151.9: med-dark grey weatheirng mg crystalline dolo 5% silic-dolo veining, F3 fracs are thin, calcareouse and filled argillite. Fairly competent interval. |  | 2 | 1 |  | 1 |  |  | realgar | 2 | scoro | mod
151.9 | 156.96 | brecciated, broken dolostone | 151.9-153: Cg crystalline, med-grey doostone. <5% dolo veining, just somewhat broken interval. Scorodite on throughgoing fracs. |  | 2-3 | 1-2 |  | 0-1 |  |  | scoro | mod
|  |  | 153-154.94: Broken interval of light-grey weathering, cg crystalline dolo. F3 fracs argillic and calcareouse, vugs 5%, some realgar in F3 fracs as well. |  | 2-3 | 1-2 |  | 1 |  |  | scoro | mod | realgar | 3
|  |  | 154.94-156.96: Coarsly crystalline dolo brecciated by silic-dolo +-qtz veining at 20%. Light med-grey weatheirng, some sandy clasts. Realgar coming in through F3, thin mm-wide fracs |  | 2-3 | 1 |  | 1 |  |  | realgar | 7%
156.96 | 159 | Brecciated crystalline dolo | med-grey weatheirng coarsly crystaline dolo. Angular breccia from an early event (F1?), but NOT zebra dolo...2% silic-dolo veining, mostly F3. Seeing little realgar from 156.42 onwards developing in thin F3 fracs. Scoro also after this depth. |  | 2 | 0-1 |  | 1 |  |  | realgar | 5 | scoro | weak-mod
159 | 168.41 | Brecciated dolstone | 159-160.88: coarsly crystalline, med-dark grey weatheirng somewhat brecciated dolostone. Breccia is an early event, creating some angular clasts. No apparent F2 veining, only some F3 thin mm-wide fracs filled with realgar. Some clay on throughgoing fracs. Very competent core. 1% vugs. |  | 2 |  |  | 0-1 |  |  | realgar | 10 | orp | 3
|  |  | 160.88-162: coarsly crystalline, med-dark grey weatheirng somewhat brecciated dolostone. Breccia is an early event, creating some angular clasts. No apparent F2 veining, only some F3 thin mm-wide fracs filled with realgar. Some clay on throughgoing fracs. Very competent core. 1% vugs.From 161.8-162 have fault breccia? very broken interval, some argillite, limonite and no visible realgar. |  | 2 | 1 |  | 0-1 |  |  | realgar | 15 | orp | 4
|  |  | 162-163.54: Brecciated, silic-dolo veined, dark grey weathering dolstone. Coarsly crystalline, with realgar and orp coming in along late, thin, F3 fracs. Breccition apperas to be fairly early, some clast boundaries are diffues. |  | 2 |  |  | 0-1 |  |  | realgar | 10 | orp | 5
|  |  | 163.54-164.87: Coarsly crystalline, med-dark grey weathering brecciated dolostone. 3% silic-qtz veining that is brecciating dolostone, and in turn is brecciated by thin, F3, arsnic filled F3 fracs. Realgar is fairly pervasive. |  | 2-3 |  |  | 0-1 |  |  | realgar | 25 | orp | 5
|  |  | 164.87-166.47: Coarsly crystalline, med-dark grey weathering, locally brecciated dolostone. Brecciated by thin, F3, arsnic filled F3 fracs. More orp than realgar, fairly pervasive. Competent interval. |  | 2-3 | 0-1 |  | 0-1 |  |  | realgar | 10 | orp | 10
|  |  | 166.47-168.41: Coarsly crystalline, med-dark grey weathering, locally brecciated dolostone. Brecciation appears to be an early phase. Breccia cut by thin,arsnic filled F3 fracs. More fairly pervasive. Competent interval |  | 2-3 |  |  | 0-1 |  |  | realgar + orp: 15
Footage |  | Lithology | Description, including sub-units | Structural Measurements | Alteration |  |  |  |  | Mineralization
From | To |  |  |  | Silica | Argillic | Phyllic | Carb | Other | Py (%) | Min 1 | (%) | Min 2 | (%) | Other | (%)
168.41 | 171.38 | coarsly crystalline dolostone | 168.41-170.3: Coarsly crystalline, med-dark grey weathering, locally brecciated dolostone. Brecciation appears to be an early phase. Breccia cut by thin,arsnic filled F3 fracs. More fairly pervasive. Competent interval |  | 2=3 | [5 empty] | realgar | 10 | orp | 10
|  |  | 170.3-171.38: Med grey, coarrlsy crystalline dolostone. Brecciated, with dark brown-black clay filling breccia spaces. Possibly some dissem py in theses sections. Arsenic found in thin mm-wide F3 fracs that cut all brecccia pieces. |  | 2-3 |  |  | 0-1 |  | 2 | realgar | 5 | orp | 10 | scoro | mod
171.38 | 178.53 | Fractured, broken coarsly crystalline dolo | 171.38-173.09: Broken, strongly fractured interval, coarsly crystalline dolo, cut by some silic-dolo veining and some later F3 thin fracs. The breccia pieces crumbly in core, covered in scorodite, plus argillite. Little bit very early brecciation that was annealed by later fluid mov in dolo. |  | 2-3 | 1 |  | 0-1 |  |  | scoro | strong
|  |  | 173.09-173.87: Broken, strongly fractured interval, coarsly crystalline dolo, cut by some silic-dolo veining and some later F3 thin fracs. The breccia pieces crumbly in core, covered in scorodite, plus argillite. Little bit very early brecciation that was annealed by later fluid mov in dolo. Possibly some anchorite on throughgoing frac surfaces? |  | 2-3 | 1 |  | 0-1 |  |  | scoro | strong
173.87-175.22: Broken interval of f-crystalline, grey- brown weathering crystalline dolo with some sandy clasts. Calcareouse along thin F3 fracs, with some anchorite coming in and some argillite and limonite.
|  |  | 175.22-177: Broken interval of f-crystalline, grey-brown weatheirng dolostone, cut by thin calcareouse F3 fracs, filled with argillite +small amount Lm |  | 2-3 | 1-2 |  | 1 (F3 fracs)
|  |  | 177-178.53: Broken interval of f-crystalline, grey-brown weatheirng dolostone, cut by thin calcareouse F3 fracs, filled with argillite +anchorite? And scorodite. 3% silic dolo veining. |  | 2-3 | 1 |  | 1 (F3 fracs) |  |  | scoro | mod
178.53 | 179.28 | fault gouge | 178.53-178.99: Black, clay-rich fault gouge. Some few pieces grey-brown weathering somewhat sandy dolostone178.99-179.28 have broken, scoroditic f-crystalline dolo (grye-brn weatheirng |  | 2 |  |  | 2
179.28 | 182.33 | broken dolostone | 179.28-180.4: Broken finley-crystalline dolostone. Med grey weathering. 5% silic-dolo +-qzt veining, cut by thin calcareouse F3? Fracs filled with arsenic |  | 2 |  |  | 1-2 In fracs) |  |  | realgar | 10 | scoro | strong
|  |  | 180.4-182.33: Mg crystalline dolo cut by 10% silic-dolo veining (F2). Realgar occuring in vugs in F2 and along F3 fracs. 5% vugs. Vugs and F3 fracs strongly calcareouse, rest is non-calcareouse. From 182.2-182.33 have black, soft clay filling F3 fracs, which contains lots of py (4%?) |  | 2 |  |  | 2 (vugs n fracs) |  | 2 | realgar | 5 | scoro | strong
182.33 | 183.28 | clay rich brecciated dolostone | Dark grey to black weathering, fg, brecciated dolostone. Silic-dolo veining 10%, cut by fracs filled with grey-black clay rich in py. Soft. Clay is fairly calcareouse (C2). From 183-183.26 have one competent interval, with dissem py found in nodules throughout core, and locally in clay-filled F3? fracs. |  | 2 |  |  | 2 |  | 4
183.28 | 183.56 | Black siltstone | Clay rich, black weatheirng siltstone wiht brecciated fragments of dark grey-weatheirng silicified siltstone. Looks sheared with some calcite veining locally. | shear: 40 | 1-2 (Local) |  |  | 2 (local) |  | 3 | realgar | 4, spots in clay
183.56 | 184.4 | Brecciated dolstone | Black, clay rich, brecciated dolostone. Lots thin mm-scale calcite veins that are cut by the later brecciation and clay stage. Lots dissem py in nodules of grey dolostone and in/near black clay. Little realgar dissmeninated throughout. |  | 1 |  |  | 2-3 |  | 5 | realgar | 3
Footage |  | Lithology | Description, including sub-units | Structural Measurements | Alteration |  |  |  |  | Mineralization
From | To |  |  |  | Silica | Argillic | Phyllic | Carb | Other | Py (%) | Min 1 | (%) | Min 2 | (%) | Other | (%)
184.4 | 184.83 | clay rich dolostone | black weathering, clay rich dolostone. Fault gouge? Soft, wiht a few brecciated pieces of silicified dolo (dark-grey weatheirng). Little calcite occuring on frac surfaces. |  | 1 |  |  | 1 |  |  | realgar | 4
184.83 | 186.55 | Laminated Slst and dolo | 184.83-185.36: Dark grey to black, laminated siltstone intercalated? Sheared into? Silicified dolostone. Laminations soft, black, clay rich. Whole interval cut by thin mm-wide calcite veins. Have one 1cm-wide calcite vein at 183.66. |  | 1-2 |  |  | 3 (just veins, rest interval is non calc)
185.36-186: Dark grey to black, laminated siltstone intercalated? Sheared into? Silicified dolostone. Laminations soft, black, clay rich. Whole interval cut by thin mm-wide calcite veins. Very clay rich interval from 186.09-186.18. Fault gouge?
186-186.55: Sheared silicified dolostone. Very clay rich interval from 186.09-186.18. Fault gouge? Then back into laminated, brecciated dolstone
186.55 | 187.42 | crystaline dolostone | light grey weathering, fg crystalline dolo. Little calcite veining , thin, mm-wide. Some throughgoing thin late fracs filled with dark-black clay. |  | 1-2 |  |  | 1-2 |  | 4, dissem | arseno? | 1
187.42 | 188.96 | fg, matrix supported sst | From 187.42-187.63 have clay rich black fault gouge. Rest of interval is light grey weathering, fg sst, qtz rich, with a lightly calcareouse matrix. |  | 3 |  |  | 0-1
188.96 | 189.8 | fg sandstone | Dark-grey-black fg sandstone. Matrxi supported, calcareouse, subrounded clasts, cut by 5% calcite veins. Some black clay on throughgoing fracs |  | 1-2 |  |  | 2-3
189.8 | 191.2 | sandy dolostone. | Dark-grey to black laminated, sandy dolostone. Mm wide calcite veins cutting through laminations. Have calcareouse, black clay on some throughgoing frac surfaces. | laminations: 55 | 1-2 |  |  | 2 |  | 7, dissem | arseno? | 3
191.2 | 192.4 | Calcareouse sst | Med grey weathering, calcareouse sst (matrix supported). Some throughgoing fracs filled with black clay. Have mm-1cm wide calcite veins cutting through core |  | 1 |  |  | 2-3 |  | 2
192.4 | 193.07 | brecciated dolostone and slst | Dark-grey to black, laminated slst brecciated with a calcite-veined med-grey weathering brecciated dolostone. |  | 1 |  |  | 3 (mostly calcite veins) |  | 2, dissem
193.07 | 198 | Brecciated clay rich dolo | 193.07-195.6: med grey weatheirng, crystalline dolo. Have some clay (dark black weathering) on throughgoing frac surfaces. <3% silic-dolo veining, have some thin F3? Calcareouse fracs cutting through core. |  | 2-3 | 0-1 |  | 0-1 |  | 3, dissem | arseno | 1
198 |  |  | 195.6-196.94: brecciated clay rich dark-grey to black dolstone. In the more competent dolostone unit have approx 3% vugs. 195.8-196.2 have brecciated dolostone, with sharp angular breccia clasts and black clay filling void. Calcareouse, lots dissem Py and Aresno? filling dark-black fracs. At 196.2 have 2cm of black clay (fault gouge?), then back to brecciated dolostone. Shear zone from 196.78-196.94 | shear: 55 | 2 |  |  | 1 |  | 4 | arseno | 3?
|  |  | 196.94-198: Clay rich brecciated dolostone. 196.94-197.4 have non-calcareous, clay rich interval: fault gouge? Have angular pieces brecciated dolo wihtin a black, clay rich matrix. Form 197.4-198 have somewhat brecciated, locally sheared crystalline dolostone. Non-calcareouse, clay rich in the shear zone and inbetween breccia clasts. Dissem py and aresno in clay in in breccia clasts | shear: 30 | 1-2 |  |  | 0 |  | 4 | arseno | 3
198 | 201.96 | sandy dolostone | 198-199.96: Sandy dolostone. Non calcareouse, cut by a few thin qtz-veins (<3%), have little dissem py throughout interval. Competent. |  | 3 |  |  | 0 |  | 3
|  |  | 199.96-201.96: Med-light grey weatheirng, sandy dolostone. Few thin mm-wide fracs filled with grey-black clay, but non-calcareouse. Very competent interval |  | 3 |  |  | 0 |  | 2 | arseno | 2
Footage |  | Lithology | Description, including sub-units | Structural Measurements | Alteration |  |  |  |  | Mineralization
From | To |  |  |  | Silica | Argillic | Phyllic | Carb | Other | Py (%) | Min 1 | (%) | Min 2 | (%) | Other | (%)
201.96 | 205.47 | sandy dolostone | 201.96-204: Med grey weathering, sandy dolostone. 201.96-202.11 have a brecciated unit (early), cut by thin, argillite +black clay fracs which in turn are cut by thin 4mm-wide qtz veins. 202.11-204 is competent, non-calcareouse sandy dolostone. |  | 3 | 0-1 |  | 0 |  | 2, dissem
|  |  | 204-205.47: Med-grey weathering sandy dolostone. Cut by thin mm-wide, black-weatheirng fracs (clay filled?). Dissem aresno? Competent interval |  | 3 |  |  | 0 |  | 1 | arseno | 3
205.47 | 207 | sandy dolostone | Med-grey weathering sandy dolostone. Cut by thin mm-wide, black-weatheirng fracs (clay filled?). Dissem aresno? Competent interval |  | 3 |  |  | 0-1 |  | 2 | arseno | 2
207 | 208.1 | Clay and silty-sandy dolstone intervals | 207-208.1: Dark grey to black sandy dolostone. Fairly competent, some throughgoing fracs dark-grey to back clay covered. Non calcareouse. 207.6-207.93 have sheared, clay-rich, locally brecciated dolstone. Fault gouge? Little spotty realgar, non-calcareouse. | shear: 80 | 1-2 |  |  | 0 |  | 3, dissem | realgar | <1
208.1 | 209.63 | Sandy dolostone | Med-grey weathering sandy dolostone. Cut by thin mm-wide, black-weatheirng fracs (clay filled?). Dissem aresno? Competent interval |  | 3 |  |  | 0 |  | 3
209.63 | 210 | fault gouge | Dark grey-black, clay rich, with some breccia pieces of sandy dolostone. Non calcareouse |  | 1-2 |  |  | 0 |  | 1?
210 | 216.7 | Sandy dolostone | 210-211.43: Medium grey, sandy, competent dolostone. Cut by a few thin mm-wide qtz veins. Few nodules arseno scattered throughout, and spotty realgar. Clay rich interval (fault gouge?) from 210.81-210.91. |  | 2-3 | 0-1 |  | 0-1 |  | 2, dissem nodules | arseno | 3 | realgar | <1
|  |  | 211.43-213.36: Light-med grey, sandy dolostone. Fairly competent unit, with thin mm-wide qtz veins and some clay-rich fracs cutting at 55degrees. Qtz veins are cutting through clay fracs | clay fracs: 55 | 2-3 |  |  | 0 |  | 3 | arseno | 3
|  |  | 213.36-214.38: F-mg Sst. From 213.36-213.6 have clay rich interval, sheared, maybe faulted? From 213.6-214. 38 have Sst with a local interval of soft, dark grey weathering Slst. The contact between the sandy dolostone and Sst is gradational.... |  | 2 |  |  | 0 |  | 4 | realgar | 2, spotty
|  |  | 214.38-216: Mostly sst, f-mg, locally clay rich and have a few slst intervals 214.38-214.56: brecciated interval, black clay inbetween breccia clasts. Non-calcareouse. 215.16-215.28: Slst, finley laminated, clay rich, broken. Non calcareouse. Could be somewhat sheared. 215.28-216 competent, fg light-med-grey weatheirng Sst. Thin mm-wide qtz veining throughout, mostly 90ish degrees to core axis, cut clay-rich fracs in places, in others cut by clay-rich fracs. | laminations in Slst: 20 | 2 |  |  | 0 |  | 5, nodules vfg | arseno | 2
|  |  | 216-216.7: light grey weathering, fg sandy dolstone? Or vfg sst. Non calcareouse, some thin clay-rich throughoing fracs, but mostly competent interval. Cut by few thin mm-wide qtz veins. Possible shearing along clay rich boundaries? | clay and qtz veins: 45 | 2 |  |  | 0 |  | 2, dissem
216.7 | 222 | Green and grey Slst. | 216.7-218: finley laminated, somewhat clay rich Slst. Dark grey-green. Green, more competent and silicified lamionations intercalate with black, soft, clay rich layers. Maybe a little dissem py thourhgout?? Cut by 5% qtz+silic-dolo veins. | laminations: 90 | 1-2 |  |  | o |  | 1
|  |  | 218-220: Fg, dark grey-green, finley laminated Slst and vfg Sst. Green intervals are more siliceouse, much harder. Laminations cut by silic-dolo +qtz veins (thin, mm-wide). Dark grey laminations soft, fairly clay-rich. | laminations: 90 | 1-2 |  |  | 0 |  | 1
|  |  | 220-222: Fg, dark grey-green, finley laminated Slst and vfg Sst. Green intervals are more siliceouse, much harder. Laminations cut by silic-dolo +qtz veins (thin, mm-wide). Dark grey laminations soft, fairly clay-rich. |  | 1-2 |  |  | 0 |  | 1

## Sample Intervals
All-Terrane Mineral Exploration Services
Drill Sample Interval Sheet
DDH ID | Prefix | Sample No. | From (m) | To (m) | Interval (m) | Comments
D2-12-04 | E | E5531266 | 4.8 | 6.4 | 1.6
D2-12-04 | E | E5531267 | 6.4 | 7.4 | 1
D2-12-04 | E | E5531268 | 7.4 | 9.4 | 2
D2-12-04 | E | E5531269 | 9.4 | 11.4 | 2
D2-12-04 | E | E5531270 | 11.4 | 13.9 | 2.5
D2-12-04 | E | E5531271 | 13.9 | 14.4 | 0.5
D2-12-04 | E | E5531272 | 14.4 | 15.9 | 1.5
D2-12-04 | E | E5531273 | 15.9 | 16.9 | 1
D2-12-04 | E | E5531274 | 16.9 | 18.5 | 1.6
D2-12-04 | E | E5531275 | 18.5 | 19.5 | 1
D2-12-04 | E | E5531276 | 19.5 | 21.4 | 1.9
D2-12-04 | E | E5531277 | 21.4 | 23 | 1.6
D2-12-04 | E | E5531278 | 21.4: Duplicate | 23 | 1.6 | Duplicate
D2-12-04 | E | E5531279 | Standard |  |  | Standard
D2-12-04 | E | E5531280 | Blank |  |  | blank
D2-12-04 | E | E5531281 | 23 | 23.9 | 0.9
D2-12-04 | E | E5531282 | 23.9 | 25.8 | 1.9
D2-12-04 | E | E5531283 | 25.8 | 27.3 | 1.5
D2-12-04 | E | E5531284 | 27.3 | 28.7 | 1.4
D2-12-04 | E | E5531285 | 28.7 | 30.8 | 2.1
D2-12-04 | E | E5531286 | 30.8 | 32.8 | 2
D2-12-04 | E | E5531287 | 32.8 | 34.8 | 2
D2-12-04 | E | E5531288 | 34.8 | 36.8 | 2
D2-12-04 | E | E5531289 | 36.8 | 37.8 | 1
D2-12-04 | E | E5531290 | 37.8 | 39 | 1.2
D2-12-04 | E | E5531291 | 39 | 40.2 | 1.2
D2-12-04 | E | E5531292 | 40.2 | 42.2 | 2
D2-12-04 | E | E5531293 | 42.2 | 44.2 | 2
D2-12-04 | E | E5531294 | 44.2 | 46.2 | 2
D2-12-04 | E | E5531295 | 46.2 | 47.3 | 1.1
D2-12-04 | E | E5531296 | 47.3 | 47.8 | 0.5
D2-12-04 | E | E5531297 | 47.8 | 48.6 | 0.8
D2-12-04 | E | E5531298 | 48.6 | 50 | 1.4
D2-12-04 | E | E5531299 | 50 | 51 | 1
D2-12-04 | E | E5531300 | 51 | 51.6 | 0.6
D2-12-04 | E | E5531301 | 51.6 | 53 | 1.4
D2-12-04 | E | E5531302 | 53 | 54.8 | 1.8
D2-12-04 | E | E5531303 | 54.8 | 56.6 | 1.8
D2-12-04 | E | E5531304 | 56.6 | 57.9 | 1.3
D2-12-04 | E | E5531305 | 57.9 | 58.9 | 1
D2-12-04 | E | E5531306 | 58.9 | 60.5 | 1.6
D2-12-04 | E | E5531307 | 60.5 | 62.5 | 2
D2-12-04 | E | E5531308 | 62.5 | 64 | 1.5
D2-12-04 | E | E5531309 | 64 | 66 | 2
D2-12-04 | E | E5531310 | 66 | 67.4 | 1.4
D2-12-04 | E | E5531311 | 67.4 | 68.4 | 1
D2-12-04 | E | E5531312 | 68.4 | 69.9 | 1.5
D2-12-04 | E | E5531313 | 69.9 | 70.5 | 0.6
D2-12-04 | E | E5531314 | 70.5 | 72 | 1.5
D2-12-04 | E | E5531315 | 72 | 74 | 2
D2-12-04 | E | E5531316 | 74 | 75.3 | 1.3
D2-12-04 | E | E5531317 | 75.3 | 76.5 | 1.2
D2-12-04 | E | E5531318 | 76.5 | 78.1 | 1.6
D2-12-04 | E | E5531319 | 78.1 | 78.6 | 0.5
D2-12-04 | E | E5531320 | 78.6 | 80.1 | 1.5
D2-12-04 | E | E5531321 | 80.1 | 80.8 | 0.7
D2-12-04 | E | E5531322 | 80.8 | 82.8 | 2
D2-12-04 | E | E5531323 | 82.8 | 83.8 | 1
D2-12-04 | E | E5531324 | 83.8 | 85.3 | 1.5
D2-12-04 | E | E5531325 | 85.3 | 86.1 | 0.8
D2-12-04 | E | E5531326 | 86.1 | 87 | 0.9
D2-12-04 | E | E5531327 | 87 | 88.93 | 1.93
D2-12-04 | E | E5531328 | 88.93 | 89.62 | 0.69
D2-12-04 | E | E5531329 | 89.62 | 90.98 | 1.36
D2-12-04 | E | E5531330 | 90.98 | 93 | 2.02
D2-12-04 | E | E5531331 | 93 | 94.9 | 1.9
D2-12-04 | E | E5531332 | 94.9 | 96 | 1.1
D2-12-04 | E | E5531333 | 96 | 96.7 | 0.7
D2-12-04 | E | E5531334 | 96.7 | 98.39 | 1.69
D2-12-04 | E | E5531335 | 98.39 | 100.44 | 2.05
D2-12-04 | E | E5531336 | 100.44 | 100.79 | 0.35
D2-12-04 | E | E5531337 | 100.79 | 102 | 1.21
D2-12-04 | E | E5531338 | 102 | 103.46 | 1.46
D2-12-04 | E | E5531339 | 103.46 | 105 | 1.54
D2-12-04 | E | E5531340 | 105 | 106.43 | 1.43
D2-12-04 | E | E5531341 | 106.43 | 107.9 | 1.47
D2-12-04 | E | E5531342 | 107.9 | 108 | 0.1
D2-12-04 | E | E5531343 | 108 | 109.41 | 1.41
D2-12-04 | E | E5531344 | 109.41 | 110.24 | 0.83
D2-12-04 | E | E5531345 | 110.24 | 111 | 0.76
D2-12-04 | E | E5531346 | 111 | 111.69 | 0.69
D2-12-04 | E | E5531347 | 111.69 | 112.96 | 1.27
D2-12-04 | E | E5531348 | 112.96 | 114.34 | 1.38
D2-12-04 | E | E5531349 | 114.34 | 115.63 | 1.29
D2-12-04 | E | E5531350 | 115.63 | 116.52 | 0.89
D2-12-04 | E | E5531351 | 116.52 | 118.17 | 1.65
D2-12-04 | E | E5531352 | 118.17 | 120 | 1.83
D2-12-04 | E | E5531353 | 120 | 121.74 | 1.74
D2-12-04 | E | E5531354 | 121.74 | 123 | 1.26
D2-12-04 | E | E5531355 | 123 | 124.22 | 1.22
D2-12-04 | E | E5531356 | 124.22 | 125.54 | 1.32
D2-12-04 | E | E5531357 | 125.54 | 126.96 | 1.42
D2-12-04 | E | E5531358 | 75.3 | 76.5 | 1.2 | Duplicate: Placed behind E5531317
D2-12-04 | E | E5531359 | Standard |  |  | Standard: Placed behind E5531317
D2-12-04 | E | E5531360 | Blank |  |  | Blank: Placed behind E5531317
D2-12-04 | E | E5531361 | 125.54 | 126.96 |  | Duplicate: Placed behind E5531357
D2-12-04 | E | E5531362 |  |  |  | Standard: Placed behind E5531357
D2-12-04 | E | E5531363 |  |  |  | Blank: Placed behind E5531357
D2-12-04 | E | E5531364 | 126.96 | 128.38 | 1.42
D2-12-04 | E | E5531365 | 128.38 | 129 | 0.62
D2-12-04 | E | E5531366 | 129 | 130.65 | 1.65
D2-12-04 | E | E5531367 | 130.65 | 132 | 1.35
D2-12-04 | E | E5531368 | 132 | 133.77 | 1.77
D2-12-04 | E | E5531369 | 133.77 | 135 | 1.23
D2-12-04 | E | E5531370 | 135 | 135.39 | 0.39
D2-12-04 | E | E5531371 | 135.39 | 137.32 | 1.93
D2-12-04 | E | E5531372 | 137.32 | 138 | 0.68
D2-12-04 | E | E5531373 | 138 | 139.87 | 1.87
D2-12-04 | E | E5531374 | 139.87 | 140.52 | 0.65
D2-12-04 | E | E5531375 | 140.52 | 141 | 0.48
D2-12-04 | E | E5531376 | 141 | 142.9 | 1.9
D2-12-04 | E | E5531377 | 142.9 | 144 | 1.1
D2-12-04 | E | E5531378 | 144 | 144.87 | 0.87
D2-12-04 | E | E5531379 | 144.87 | 145.86 | 0.99
D2-12-04 | E | E5531380 | 145.86 | 147 | 1.14
D2-12-04 | E | E5531381 | 147 | 148.09 | 1.09
D2-12-04 | E | E5531382 | 148.09 | 150 | 1.91
D2-12-04 | E | E5531383 | 150 | 151.9 | 1.9
D2-12-04 | E | E5531384 | 151.9 | 153 | 1.1
D2-12-04 | E | E5531385 | 153 | 154.94 | 1.94
D2-12-04 | E | E5531386 | 154.94 | 156 | 1.06
D2-12-04 | E | E5531387 | 156 | 156.96 | 0.96
D2-12-04 | E | E5531388 | 156.96 | 159 | 2.04
D2-12-04 | E | E5531389 | 159 | 160.88 | 1.88
D2-12-04 | E | E5531390 | 160.88 | 162 | 1.12
D2-12-04 | E | E5531391 | 162 | 164.87 | 2.87
D2-12-04 | E | E5531392 | 164.87 | 165 | 0.13
D2-12-04 | E | E5531393 | 165 | 166.47 | 1.47
D2-12-04 | E | E5531394 | 166.47 | 168 | 1.53
D2-12-04 | E | E5531395 | 168 | 168.41 | 0.41
D2-12-04 | E | E5531396 | 168.41 | 170.3 | 1.89
D2-12-04 | E | E5531397 | 170.3 | 171 | 0.7
D2-12-04 | E | E5531398 | 171 | 171.38 | 0.38
D2-12-04 | E | E5531399 | 171.38 | 173.87 | 2.49
D2-12-04 | E | E5531400 | 173.87 | 174 | 0.13
D2-12-04 | E | E5531401 | 174 | 175.22 | 1.22
D2-12-04 | E | E5531402 | 175.22 | 177 | 1.78
D2-12-04 | E | E5531403 | 177 | 178.53 | 1.53
D2-12-04 | E | E5531404 | 178.53 | 179.28 | 0.75
D2-12-04 | E | E5531405 | 179.28 | 180.4 | 1.12
D2-12-04 | E | E5531406 | 179.28 | 180.4 | 1.12 | Duplicate
D2-12-04 | E | E5531407 | Standard |  |  | Standard
D2-12-04 | E | E5531408 | Blank |  |  | Blank
D2-12-04 | E | E5531409 | 180.4 | 182.33 | 1.93
D2-12-04 | E | E5532210 | 182.33 | 183.28 | 0.95
D2-12-04 | E | E5532211 | 183.28 | 183.56 | 0.28
D2-12-04 | E | E5532212 | 183.56 | 184.83 | 1.27
D2-12-04 | E | E5532213 | 184.83 | 185.36 | 0.53
D2-12-04 | E | E5532214 | 185.36 | 186 | 0.64
D2-12-04 | E | E5532215 | 186 | 186.55 | 0.55
D2-12-04 | E | E5532216 | 186.55 | 187.42 | 0.87
D2-12-04 | E | E5532217 | 187.42 | 188.96 | 1.54
D2-12-04 | E | E5532218 | 188.96 | 189.8 | 0.84
D2-12-04 | E | E5532219 | 189.8 | 191.2 | 1.4
D2-12-04 | E | E5532220 | 191.2 | 192.4 | 1.2
D2-12-04 | E | E5532221 | 192.4 | 193.07 | 0.67
D2-12-04 | E | E5532222 | 193.07 | 195.6 | 2.53
D2-12-04 | E | E5532223 | 195.6 | 196.94 | 1.34
D2-12-04 | E | E5532224 | 196.94 | 198 | 1.06
D2-12-04 | E | E5532225 | 198 | 199.96 | 1.96
D2-12-04 | E | E5532226 | 199.96 | 201.96 | 2
D2-12-04 | E | E5532227 | 201.96 | 204 | 2.04
D2-12-04 | E | E5532228 | 204 | 205.47 | 1.47
D2-12-04 | E | E5532229 | 205.47 | 207 | 1.53
D2-12-04 | E | E5532230 | 207 | 208.45 | 1.45
D2-12-04 | E | E5532231 | 208.45 | 209.17 | 0.72
D2-12-04 | E | E5532232 | 209.17 | 210 | 0.83
D2-12-04 | E | E5532233 | 210 | 211.43 | 1.43
D2-12-04 | E | E5532234 | 211.43 | 213.36 | 1.93
D2-12-04 | E | E5532235 | 213.36 | 214.38 | 1.02
D2-12-04 | E | E5532236 | 214.38 | 216 | 1.62
D2-12-04 | E | E5532237 | 216 | 216.7 | 0.7
D2-12-04 | E | E5532238 | 216.7 | 218 | 1.3
D2-12-04 | E | E5532239 | 218 | 220 | 2
D2-12-04 | E | E5532240 | 220 | 222 | 2

## Weighted Average
Weighted Averages D2-12-04
NB: No cut-off grades of individual samples
[6 empty] | Au | Wted Ave | Weighted Average across Interval
[6 empty] | ppm | Au
DDH ID | Prefix | Sample No. | From (m) | To (m) | Interval (m) | 0.001
D2-12-04 | E | E5531295 | 46.2 | 47.3 | 1.1 | 0.273 | 0.3003
D2-12-04 | E | E5531296 | 47.3 | 47.8 | 0.5 | 0.464 | 0.232
D2-12-04 | E | E5531297 | 47.8 | 48.6 | 0.8 | 0.351 | 0.2808
D2-12-04 | E | E5531298 | 48.6 | 50 | 1.4 | 2.92 | 4.088
D2-12-04 | E | E5531299 | 50 | 51 | 1 | 0.274 | 0.274
D2-12-04 | E | E5531300 | 51 | 51.6 | 0.6 | 0.23 | 0.138
D2-12-04 | E | E5531301 | 51.6 | 53 | 1.4 | 0.353 | 0.4942
D2-12-04 | E | E5531302 | 53 | 54.8 | 1.8 | 0.496 | 0.8928
D2-12-04 | E | E5531303 | 54.8 | 56.6 | 1.8 | 0.397 | 0.7146
D2-12-04 | E | E5531304 | 56.6 | 57.9 | 1.3 | 0.345 | 0.4485
D2-12-04 | E | E5531305 | 57.9 | 58.9 | 1 | 1.12 | 1.12
[5 empty] | 10.3 |  | 8.1701 | Wted Ave: 48.6 - 58.9m (10.3m): 0.793 g/t Au
D2-12-04 | E | E5531306 | 58.9 | 60.5 | 1.6 | 0.075 | 0.12
D2-12-04 | E | E5531307 | 60.5 | 62.5 | 2 | 0.282 | 0.564
D2-12-04 | E | E5531308 | 62.5 | 64 | 1.5 | 0.065 | 0.0975
D2-12-04 | E | E5531309 | 64 | 66 | 2 | 0.212 | 0.424
D2-12-04 | E | E5531310 | 66 | 67.4 | 1.4 | 0.304 | 0.4256
D2-12-04 | E | E5531311 | 67.4 | 68.4 | 1 | 0.118 | 0.118
D2-12-04 | E | E5531312 | 68.4 | 69.9 | 1.5 | 0.129 | 0.1935
D2-12-04 | E | E5531313 | 69.9 | 70.5 | 0.6 | 0.333 | 0.1998
D2-12-04 | E | E5531314 | 70.5 | 72 | 1.5 | 0.45 | 0.675
D2-12-04 | E | E5531315 | 72 | 74 | 2 | 0.083 | 0.166
D2-12-04 | E | E5531316 | 74 | 75.3 | 1.3 | 0.031 | 0.0403
D2-12-04 | E | E5531317 | 75.3 | 76.5 | 1.2 | 0.069 | 0.0828
D2-12-04 | E | E5531318 | 76.5 | 78.1 | 1.6 | 3.52 | 5.632
D2-12-04 | E | E5531319 | 78.1 | 78.6 | 0.5 | 1.2 | 0.6
D2-12-04 | E | E5531320 | 78.6 | 80.1 | 1.5 | 0.117 | 0.1755
D2-12-04 | E | E5531321 | 80.1 | 80.8 | 0.7 | 0.229 | 0.1603
D2-12-04 | E | E5531322 | 80.8 | 82.8 | 2 | 2.13 | 4.26
D2-12-04 | E | E5531323 | 82.8 | 83.8 | 1 | 4.68 | 4.68
D2-12-04 | E | E5531324 | 83.8 | 85.3 | 1.5 | 1.07 | 1.605
[5 empty] | 8.8 |  | 17.1128 | Wted Ave 76.5 - 85.3m (8.8m): 1.945 g/t Au
D2-12-04 | E | E5531325 | 85.3 | 86.1 | 0.8 | 0.181 | 0.1448
D2-12-04 | E | E5531326 | 86.1 | 87 | 0.9 | 0.106 | 0.0954
D2-12-04 | E | E5531327 | 87 | 88.93 | 1.93 | 0.069 | 0.13317
D2-12-04 | E | E5531328 | 88.93 | 89.62 | 0.69 | 0.261 | 0.18009
D2-12-04 | E | E5531329 | 89.62 | 90.98 | 1.36 | 0.444 | 0.60384
[5 empty] | 63.88 |  |  | Wted Ave: 46.2 - 90.98m (44.78m): 0.678 g/t Au