## D2-12-02
Quality Control Results
DDH D2-12-02, Venus Zone
Einarson Project, Anthill Resources Yukon Ltd. | [5 empty] | Au | Ag | Al | As | B | Ba | Be | Bi | Ca | Cd | Ce | Co | Cr | Cu | Fe | Ga | Hg | In | K | La | Li | Mg | Mn | Mo | Na | Ni | P | Pb | Rb | S | Sb | Sc | Se | Sn | Sr | Ta | Te | Th | Ti | Tl | U | V | W | Y | Zn | Zr
[6 empty] | ppm | ppm | % | ppm | ppm | ppm | ppm | ppm | % | ppm | ppm | ppm | ppm | ppm | % | ppm | ppm | ppm | % | ppm | ppm | % | ppm | ppm | % | ppm | ppm | ppm | ppm | % | ppm | ppm | ppm | ppm | ppm | ppm | ppm | ppm | % | ppm | ppm | ppm | ppm | ppm | ppm | ppm
DDH ID | Prefix | Sample No. | From (m) | To (m) | Interval (m) | 0.001 | 0.2 | 0.01 | 1 | 5 | 1 | 0.5 | 1 | 0.01 | 0.5 | 1 | 0.5 | 0.5 | 0.5 | 0.01 | 5 | 1 | 1 | 0.01 | 1 | 1 | 0.01 | 1 | 0.5 | 0.01 | 0.5 | 10 | 0.5 | 10 | 0.005 | 1 | 0.5 | 10 | 5 | 0.5 | 10 | 10 | 5 | 0.01 | 0.01 | 5 | 0.5 | 1 | 1 | 0.5 | 5
D2-12-02 | E | 5530946 | 57.9 | 58.8 | 0.9 | 0.018 | 4.4 | 0.04 | 242 | <5 | 4 | <0.5 | <1 | 19.5 | <0.5 | <1 | <0.5 | 2.6 | 0.8 | 0.46 | <5 | <1 | <1 | <0.01 | 3 | <1 | 13 | 741 | <0.5 | 0.01 | 0.6 | 255 | 5.8 | <10 | 0.012 | 5 | <0.5 | <10 | <5 | 20.1 | <10 | <10 | <5 | <0.01 | 0.17 | 12 | 8.4 | <1 | 2 | 13.1 | <5
D2-12-02 | E | 5530947 | 57.9 | 58.8 | 0.9 | 0.011 | 4.6 | 0.04 | 239 | <5 | 4 | <0.5 | <1 | 18.7 | <0.5 | <1 | <0.5 | 0.9 | <0.5 | 0.45 | <5 | <1 | <1 | <0.01 | 2 | <1 | 12.6 | 732 | <0.5 | 0.01 | 0.6 | 266 | 5.9 | <10 | 0.011 | 4 | <0.5 | <10 | <5 | 17.8 | <10 | <10 | <5 | <0.01 | 0.16 | 11 | 7.4 | <1 | 2 | 11.1 | <5
D2-12-02 | E | 5530948 |  |  | 0 | 0.211 | 0.6 | 0.17 | 456 | <5 | 1010 | <0.5 | <1 | 1.03 | 0.9 | 2 | 5.8 | 16.1 | 33.1 | 2.87 | <5 | 2 | 1 | 0.06 | 1 | 2 | 0.03 | 45 | 14.3 | 0.01 | 10.5 | 52 | 12.3 | <10 | 0.145 | 26 | <0.5 | <10 | <5 | 26.4 | <10 | <10 | <5 | 0.01 | 13.3 | <5 | 8.9 | 35 | 2 | 16.2 | 14
D2-12-02 | E | 5530949 |  |  | 0 | <0.001 | 4.6 | 0.02 | <1 | <5 | 23 | <0.5 | <1 | 19.8 | <0.5 | <1 | 0.5 | 0.9 | 1 | 0.38 | <5 | <1 | <1 | <0.01 | 2 | <1 | 13.2 | 217 | <0.5 | <0.01 | 1.4 | 176 | 2.6 | <10 | 0.008 | <1 | <0.5 | <10 | <5 | 29.8 | <10 | <10 | <5 | <0.01 | 0.04 | 11 | 8.4 | <1 | <1 | 13.1 | <5
D2-12-02 | E | 5530987 | 0 | 96.75 | 96.75 | 0.033 | <0.2 | 0.03 | 1260 | <5 | 16 | <0.5 | <1 | 6.21 | 16.1 | 3 | 3.9 | 33 | 17 | 0.27 | <5 | 65 | <1 | <0.01 | <1 | <1 | 3.47 | 178 | 4.4 | <0.01 | 1.4 | 562 | 355 | <10 | 0.068 | 38 | <0.5 | <10 | <5 | 31.8 | <10 | <10 | <5 | <0.01 | 1.33 | <5 | 9.7 | 1 | 3 | 6190 | <5
D2-12-02 | E | 5530988 | 95.1 | 96.75 | 1.65 | 0.028 | <0.2 | 0.03 | 1180 | <5 | 10 | <0.5 | <1 | 6.27 | 12.9 | 3 | 2.9 | 28.6 | 13.2 | 0.28 | <5 | 54 | <1 | <0.01 | <1 | <1 | 3.52 | 177 | 4.3 | <0.01 | 1 | 471 | 399 | <10 | 0.067 | 36 | <0.5 | <10 | <5 | 32.6 | <10 | <10 | <5 | <0.01 | 1.1 | <5 | 10.2 | <1 | 3 | 4900 | <5
D2-12-02 | E | 5530989 |  |  | 0 | 0.24 | 0.4 | 0.18 | 492 | <5 | 3320 | <0.5 | 3 | 1 | 1.1 | 1 | 7 | 16.3 | 31.8 | 2.77 | <5 | <1 | 9 | 0.07 | 1 | 2 | 0.03 | 51 | 17.5 | 0.01 | 9.9 | 94 | 16.2 | <10 | 0.184 | 41 | 2.4 | <10 | <5 | 32 | <10 | <10 | <5 | 0.01 | 12.3 | <5 | 10.7 | 38 | 2 | 17.5 | 9
D2-12-02 | E | 5530990 | 0 |  | 0 | 0.002 | <0.2 | 0.01 | 39 | <5 | 15 | <0.5 | <1 | 18.7 | <0.5 | 10 | 1.5 | <0.5 | 1.2 | 0.36 | <5 | <1 | <1 | 0.01 | 2 | <1 | 11.9 | 216 | 5.6 | <0.01 | <0.5 | 217 | <0.5 | <10 | 0.187 | 20 | <0.5 | <10 | <5 | 51.2 | <10 | <10 | <5 | <0.01 | 0.02 | <5 | 16.3 | <1 | <1 | 16.5 | <5
D2-12-02 | E | 5531027 | 0 | 128.45 | 128.45 | 0.016 | <0.2 | 0.02 | 444 | <5 | 5 | <0.5 | <1 | 18.7 | <0.5 | 10 | 1.2 | 1.7 | 0.9 | 0.1 | <5 | 8 | <1 | <0.01 | 1 | <1 | 12.1 | 177 | 5.3 | <0.01 | <0.5 | 301 | <0.5 | <10 | 0.194 | 18 | <0.5 | <10 | <5 | 55.9 | <10 | <10 | <5 | <0.01 | 0.37 | <5 | 16.1 | <1 | 2 | 12.8 | <5
D2-12-02 | E | 5531028 | 128.15 | 128.45 | 0.3 | 0.009 | <0.2 | 0.02 | 371 | <5 | 4 | <0.5 | <1 | 18.8 | <0.5 | 11 | 1 | 1.8 | 0.7 | 0.1 | <5 | 2 | <1 | <0.01 | 2 | <1 | 12.3 | 177 | 6.3 | 0.01 | <0.5 | 241 | <0.5 | <10 | 0.195 | 17 | <0.5 | <10 | <5 | 56.2 | <10 | <10 | <5 | <0.01 | 0.25 | <5 | 17.2 | <1 | 2 | 11 | <5
D2-12-02 | E | 5531029 | 0 |  | 0 | 0.253 | 0.5 | 0.18 | 483 | <5 | 3740 | <0.5 | 4 | 0.97 | 1 | <1 | 7 | 16.5 | 31.8 | 2.66 | <5 | <1 | 9 | 0.06 | 1 | 2 | 0.03 | 50 | 16.9 | 0.01 | 10.4 | 84 | 15.3 | <10 | 0.206 | 40 | 2.3 | <10 | <5 | 34.2 | <10 | <10 | <5 | 0.01 | 13.2 | <5 | 10.7 | 36 | 2 | 18.5 | 9
D2-12-02 | E | 5531030 | 0 |  | 0 | 0.001 | <0.2 | 0.01 | 35 | <5 | 16 | <0.5 | <1 | 19.4 | <0.5 | 10 | 1.5 | <0.5 | 1.1 | 0.36 | <5 | <1 | <1 | 0.01 | 2 | <1 | 12.4 | 226 | 7.2 | <0.01 | <0.5 | 189 | <0.5 | <10 | 0.207 | 18 | <0.5 | <10 | <5 | 55.7 | <10 | <10 | <5 | <0.01 | 0.02 | <5 | 17.6 | <1 | <1 | 16.2 | <5
D2-12-02 | E | 5531077 | 0 | 181.48 | 181.48 | 0.002 | <0.2 | 1.4 | 31 | 14 | 292 | 1.6 | <1 | 1.56 | 1 | 6 | 16.8 | 36.5 | 1.1 | 3.55 | 6 | <1 | 3 | 0.47 | 2 | 24 | 1.04 | 1640 | 1.4 | 0.02 | 38.5 | 220 | 21.9 | 72 | 0.023 | 11 | 7.8 | <10 | <5 | 50.9 | <10 | <10 | <5 | 0.02 | 0.24 | <5 | 47 | 6 | 7 | 73.8 | <5
D2-12-02 | E | 5531078 |  |  | 0 | 0.002 | <0.2 | 1.4 | 28 | 15 | 504 | 1.7 | <1 | 1.98 | 0.5 | 5 | 17.6 | 39.3 | 1.6 | 3.99 | 5 | <1 | <1 | 0.43 | 2 | 25 | 1.25 | 1750 | 2.4 | 0.01 | 41 | 253 | 23.1 | 72 | 0.029 | 13 | 8.6 | <10 | <5 | 67.2 | <10 | <10 | <5 | 0.03 | 0.23 | <5 | 50.1 | <1 | 8 | 71.9 | <5
D2-12-02 | E | 5531079 | 0 |  | 0 | 0.258 | 0.4 | 0.17 | 488 | <5 | 3160 | <0.5 | 2 | 0.98 | 1.1 | 1 | 7.1 | 16.4 | 33.8 | 3 | <5 | 2 | 1 | 0.06 | 1 | 2 | 0.03 | 52 | 17.2 | 0.01 | 10.1 | 97 | 13.2 | <10 | 0.195 | 39 | 2.7 | <10 | <5 | 30.3 | <10 | <10 | <5 | 0.01 | 12 | <5 | 11 | 42 | 2 | 18.3 | 12
D2-12-02 | E | 5531080 | 0 |  | 0 | 0.002 | <0.2 | 0.04 | 37 | <5 | 17 | <0.5 | <1 | 18.2 | <0.5 | 10 | 1.7 | 0.6 | 0.9 | 0.41 | <5 | <1 | <1 | 0.02 | 2 | 1 | 11.7 | 233 | 4.9 | <0.01 | 0.5 | 293 | <0.5 | <10 | 0.198 | 25 | <0.5 | <10 | <5 | 47.5 | <10 | <10 | <5 | <0.01 | 0.01 | <5 | 17.1 | <1 | 1 | 11.2 | <5
Avg. SD Value for hole 0.241 g/t Au
Duplicate
Standard
Blank
High grade original value

## D2-12-03
Quality Control Results
DDH D2-12-03, Venus Zone
Einarson Project, Anthill Resources Yukon Ltd. | [7 empty] | Au | Ag | Al | As | B | Ba | Be | Bi | Ca | Cd | Ce | Co | Cr | Cu | Fe | Ga | Hg | In | K | La | Li | Mg | Mn | Sample ID. | Mo | Na | Ni | P | Pb | Rb | S | Sb | Sc | Se | Sn | Sr | Ta | Te | Th | Ti | Tl | U | V | W | Y | Zn | Zr | As-OL
[8 empty] | ppm | ppm | % | ppm | ppm | ppm | ppm | ppm | % | ppm | ppm | ppm | ppm | ppm | % | ppm | ppm | ppm | % | ppm | ppm | % | ppm |  | ppm | % | ppm | ppm | ppm | ppm | % | ppm | ppm | ppm | ppm | ppm | ppm | ppm | ppm | % | ppm | ppm | ppm | ppm | ppm | ppm | ppm | %
DDH ID | Prefix | Sample No. | From (m) | To (m) | Interval (m) | Comments | Sample No. | 0.001 | 0.2 | 0.01 | 1 | 5 | 1 | 0.5 | 1 | 0.01 | 0.5 | 1 | 0.5 | 0.5 | 0.5 | 0.01 | 5 | 1 | 1 | 0.01 | 1 | 1 | 0.01 | 1 |  | 0.5 | 0.01 | 0.5 | 10 | 0.5 | 10 | 0.005 | 1 | 0.5 | 10 | 5 | 0.5 | 10 | 10 | 5 | 0.01 | 0.01 | 5 | 0.5 | 1 | 1 | 0.5 | 5 | 0.01
D2-12-03 | E | 5531117 | 35.3 | 35.9 | 0.6 |  | 5531117 | 45.2 | 0.5 | 0.04 | >10000 | <5 | 6 | <0.5 | 5 | 0.31 | <0.5 | <1 | 1.5 | 43 | 5.9 | 2.57 | <5 | 356 | <1 | 0.02 | <1 | <1 | 0.12 | 38 | 5531117 | 3.2 | <0.01 | 0.8 | 71 | 329 | <10 | 0.895 | 195 | <0.5 | <10 | <5 | <0.5 | <10 | <10 | <5 | <0.01 | 9.67 | <5 | 2.5 | 4 | <1 | 3.6 | <5 | 3.37
D2-12-03 | E | 5531118 |  |  | 0.6 | Duplicate | 5531118 | 48.1 | 0.5 | 0.03 | >10000 | <5 | 5 | <0.5 | 4 | 0.34 | <0.5 | <1 | 1.3 | 24 | 6.3 | 2.4 | <5 | 664 | <1 | 0.01 | <1 | <1 | 0.15 | 21 | 5531118 | 2.1 | <0.01 | 0.5 | 56 | 386 | <10 | 0.989 | 190 | <0.5 | <10 | <5 | <0.5 | <10 | <10 | <5 | <0.01 | 7.57 | <5 | 2.5 | 4 | <1 | 1.5 | <5 | 3.57
D2-12-03 | E | 5531119 |  |  | 0 | Std: CDN-GS-P2A | 5531119 | 0.239 | 0.6 | 0.16 | 463 | <5 | 3380 | <0.5 | 3 | 0.92 | 1 | 1 | 6.4 | 15.3 | 30.9 | 2.94 | <5 | <1 | 9 | 0.06 | 1 | 2 | 0.03 | 48 | 5531119 | 15.6 | <0.01 | 9.3 | 84 | 14.8 | <10 | 0.202 | 36 | 2.4 | <10 | <5 | 29.5 | <10 | <10 | <5 | <0.01 | 11.8 | <5 | 10.6 | 41 | 2 | 16.5 | 11
D2-12-03 | E | 5531120 |  |  | 0 | Blank | 5531120 | 0.004 | <0.2 | 0.02 | 43 | <5 | 14 | <0.5 | <1 | 18 | <0.5 | 10 | 1.3 | 0.8 | 1.3 | 0.4 | <5 | 1 | <1 | 0.01 | 2 | <1 | 11.8 | 225 | 5531120 | 5.5 | <0.01 | 0.6 | 210 | <0.5 | <10 | 0.207 | 22 | <0.5 | <10 | <5 | 52.8 | <10 | <10 | <5 | <0.01 | 0.02 | <5 | 16.4 | <1 | <1 | 12.4 | <5
D2-12-03 | E | 5531157 | 80.66 | 81.25 | 0.59 |  | 5531157 | 0.373 | <0.2 | 0.05 | 1590 | <5 | 5 | <0.5 | <1 | 2.12 | 4.4 | 1 | 1.5 | 34.5 | 6 | 0.48 | <5 | 16 | <1 | 0.02 | <1 | <1 | 1.23 | 166 | 5531157 | 2.5 | <0.01 | 2.8 | 393 | 891 | <10 | 0.061 | 169 | 1.1 | <10 | <5 | 18.5 | <10 | <10 | <5 | <0.01 | 1.71 | <5 | 7.3 | 1 | 2 | 1700 | <5
D2-12-03 | E | 5531158 |  |  | 0 | Duplicate | 5531158 | 0.659 | <0.2 | 0.07 | 1560 | <5 | 6 | <0.5 | <1 | 2.31 | 5.4 | 2 | 1.5 | 26.2 | 8.7 | 0.48 | <5 | 26 | <1 | 0.02 | <1 | <1 | 1.33 | 168 | 5531158 | 2.6 | <0.01 | 2.6 | 497 | 1010 | <10 | 0.073 | 186 | 1.2 | <10 | <5 | 20.8 | <10 | <10 | <5 | <0.01 | 2.22 | <5 | 6.8 | 1 | 2 | 2120 | <5
D2-12-03 | E | 5531159 |  |  | 0 | Std: CDN-GS-P2A | 5531159 | 0.222 | 0.4 | 0.16 | 475 | <5 | 3550 | <0.5 | <1 | 0.96 | 0.9 | 1 | 6.8 | 16.1 | 32.3 | 3.12 | <5 | 1 | 8 | 0.06 | 1 | 2 | 0.03 | 50 | 5531159 | 16.4 | 0.01 | 10 | 78 | 14.9 | <10 | 0.198 | 36 | 2.6 | <10 | <5 | 30.6 | <10 | <10 | <5 | 0.01 | 13 | <5 | 11.1 | 42 | 2 | 18.1 | 11
D2-12-03 | E | 5531209 |  |  | 0 | Blank | 5531209 | <0.001 | <0.2 | 0.02 | 41 | <5 | 14 | <0.5 | <1 | 18.8 | <0.5 | 11 | 1.3 | 0.5 | 1.4 | 0.43 | <5 | <1 | <1 | 0.01 | 2 | <1 | 12.4 | 229 | 5531209 | 6.4 | <0.01 | <0.5 | 230 | <0.5 | <10 | 0.21 | 19 | <0.5 | <10 | <5 | 53.6 | <10 | <10 | <5 | <0.01 | <0.01 | <5 | 16.6 | <1 | <1 | 12.3 | <5
D2-12-03 | E | 5531197 | 129 | 129.4 | 0.4 |  | 5531197 | 0.004 | <0.2 | 0.01 | 159 | <5 | 3 | <0.5 | <1 | 18.5 | <0.5 | 10 | 1.1 | 0.7 | 0.5 | 0.07 | <5 | 1 | <1 | <0.01 | 1 | <1 | 12.9 | 127 | 5531197 | 4.6 | 0.01 | <0.5 | 218 | <0.5 | <10 | 0.193 | 21 | <0.5 | <10 | <5 | 35.5 | <10 | <10 | <5 | <0.01 | 0.08 | <5 | 16.5 | <1 | 1 | 6.3 | <5
D2-12-03 | E | 5531198 |  |  | 0 | Duplicate | 5531198 | 0.014 | <0.2 | 0.01 | 148 | <5 | 3 | <0.5 | <1 | 18.6 | <0.5 | 10 | 1.2 | <0.5 | 0.5 | 0.07 | <5 | <1 | <1 | <0.01 | 1 | <1 | 12.9 | 124 | 5531198 | 5.5 | 0.01 | <0.5 | 217 | <0.5 | <10 | 0.194 | 22 | <0.5 | <10 | <5 | 36.8 | <10 | <10 | <5 | <0.01 | 0.08 | <5 | 16.5 | <1 | 1 | 5.9 | <5
D2-12-03 | E | 5531199 |  |  | 0 | Std: CDN-GS-P2A | 5531199 | 0.231 | 0.3 | 0.15 | 446 | <5 | 3410 | <0.5 | <1 | 0.94 | 1 | <1 | 6.7 | 15.3 | 32 | 2.9 | <5 | <1 | 9 | 0.06 | 1 | 2 | 0.03 | 49 | 5531199 | 15.7 | <0.01 | 9.5 | 103 | 14.1 | <10 | 0.196 | 36 | 2.5 | <10 | <5 | 30.1 | <10 | <10 | <5 | <0.01 | 11.9 | <5 | 10.6 | 39 | 2 | 15.9 | 11
D2-12-03 | E | 5531200 |  |  | 0 | Blank | 5531200 | <0.001 | <0.2 | 0.01 | 35 | <5 | 18 | <0.5 | <1 | 18.1 | <0.5 | 10 | 1.6 | <0.5 | 1.3 | 0.39 | <5 | <1 | <1 | 0.01 | 2 | <1 | 12.3 | 218 | 5531200 | 6 | <0.01 | <0.5 | 192 | <0.5 | <10 | 0.2 | 19 | <0.5 | <10 | <5 | 50.7 | <10 | <10 | <5 | <0.01 | 0.01 | <5 | 16.8 | <1 | <1 | 15 | <5
D2-12-03 | E | 5531237 | 174.6 | 175.6 |  |  | 5531237 | 0.004 | 1.7 | 0.68 | 46 | 5 | 213 | 1.1 | <1 | 2.93 | 5.2 | 11 | 13.4 | 26.2 | 117 | 3.1 | 10 | <1 | 2 | 0.31 | 4 | 13 | 1.52 | 728 | 5531237 | 26.2 | 0.01 | 44.5 | 1410 | 14.8 | 30 | 0.972 | 5 | 4.6 | <10 | <5 | 104 | <10 | <10 | <5 | <0.01 | 0.64 | 9 | 105 | <1 | 17 | 453 | 8
D2-12-03 | E | 5531238 | 174.6 | 175.6 |  | Duplicate | 5531238 | 0.027 | 1.3 | 0.63 | 41 | <5 | 151 | 1 | <1 | 2.34 | 5.7 | 9 | 12.3 | 31.8 | 125 | 2.9 | 10 | <1 | <1 | 0.29 | 4 | 11 | 1.2 | 633 | 5531238 | 25.2 | 0.01 | 45.8 | 1170 | 15.5 | 27 | 0.994 | 5 | 4.2 | <10 | <5 | 87.3 | <10 | <10 | <5 | <0.01 | 0.37 | 8 | 94.1 | <1 | 15 | 504 | 7
D2-12-03 | E | 5531239 |  |  |  | Standard | 5531239 | 0.218 | 0.4 | 0.16 | 507 | <5 | 1190 | <0.5 | <1 | 0.93 | 0.9 | <1 | 7.1 | 15.9 | 36.4 | 2.78 | <5 | <1 | <1 | 0.06 | 1 | 2 | 0.03 | 51 | 5531239 | 19.4 | <0.01 | 9.7 | 92 | 14.8 | <10 | 0.152 | 50 | 2.6 | 12 | <5 | 24.2 | <10 | <10 | <5 | <0.01 | 11 | <5 | 11.7 | 29 | 2 | 19.6 | 11
D2-12-03 | E | 5531240 |  |  |  | Blank | 5531240 | <0.001 | <0.2 | 0.02 | 80 | <5 | 22 | <0.5 | <1 | 18.6 | <0.5 | 10 | 1.6 | 1.5 | 1.3 | 0.4 | <5 | 3 | <1 | 0.01 | 2 | <1 | 12.2 | 227 | 5531240 | 13.8 | <0.01 | <0.5 | 234 | <0.5 | <10 | 0.236 | 35 | <0.5 | <10 | 560 | 48.9 | <10 | 12 | <5 | <0.01 | 0.02 | <5 | 17 | <1 | <1 | 18.8 | <5
Avg. Standard Value for hole 0.228 g/t Au
Duplicate
Standard
Blank
High grade original value

## D2-12-04
Quality Control Results
DDH D2-12-04, Venus Zone
Einarson Project, Anthill Resources Yukon Ltd. | [7 empty] | Au | Ag | Al | As | B | Ba | Be | Bi | Ca | Cd | Ce | Co | Cr | Cu | Fe | Ga | Hg | In | K | La | Li | Mg | Mn | Mo | Na | Ni | P | Pb | Rb | S | Sb | Sc | Se | Sn | Sr | Ta | Te | Th | Ti | Tl | U | V | W | Y | Zn | Zr
[8 empty] | ppm | ppm | % | ppm | ppm | ppm | ppm | ppm | % | ppm | ppm | ppm | ppm | ppm | % | ppm | ppm | ppm | % | ppm | ppm | % | ppm | ppm | % | ppm | ppm | ppm | ppm | % | ppm | ppm | ppm | ppm | ppm | ppm | ppm | ppm | % | ppm | ppm | ppm | ppm | ppm | ppm | ppm
DDH ID | Prefix | Sample No. | From (m) | To (m) | Interval (m) | Comments | Sample No. | 0.001 | 0.2 | 0.01 | 1 | 5 | 1 | 0.5 | 1 | 0.01 | 0.5 | 1 | 0.5 | 0.5 | 0.5 | 0.01 | 5 | 1 | 1 | 0.01 | 1 | 1 | 0.01 | 1 | 0.5 | 0.01 | 0.5 | 10 | 0.5 | 10 | 0.005 | 1 | 0.5 | 10 | 5 | 0.5 | 10 | 10 | 5 | 0.01 | 0.01 | 5 | 0.5 | 1 | 1 | 0.5 | 5
D2-12-04 | E | E5531277 | 21.4 | 23 | 1.6 |  | E5531277 | 0.014 | <0.2 | 0.04 | 408 | <5 | 6 | <0.5 | <1 | 15 | <0.5 | 9 | 1.4 | 3.8 | 1.4 | 0.57 | <5 | 13 | <1 | 0.01 | 2 | <1 | 9.78 | 748 | 11.4 | 0.01 | <0.5 | 331 | 67.6 | <10 | 0.179 | 55 | 0.6 | <10 | 429 | 42.1 | <10 | 10 | <5 | <0.01 | 0.14 | <5 | 14.4 | <1 | 2 | 186 | <5
D2-12-04 | E | E5531278 | 21.4 | 23 | 1.6 | Duplicate | E5531278 | 0.012 | <0.2 | 0.04 | 393 | <5 | 7 | <0.5 | <1 | 15.6 | <0.5 | 10 | 1.4 | 4.6 | 1.7 | 0.56 | <5 | 11 | <1 | <0.01 | 2 | <1 | 10.2 | 739 | 12.7 | 0.01 | <0.5 | 276 | 90.4 | <10 | 0.18 | 55 | 0.7 | <10 | 447 | 44 | <10 | 11 | <5 | <0.01 | 0.13 | <5 | 15.6 | <1 | 2 | 215 | <5
D2-12-04 | E | E5531279 | Standard |  |  | Standard | E5531279 | 0.217 | 0.3 | 0.16 | 482 | <5 | 1430 | <0.5 | <1 | 0.97 | 0.8 | 1 | 6.6 | 15.6 | 35.7 | 2.84 | <5 | <1 | <1 | 0.06 | 1 | 2 | 0.03 | 49 | 17.2 | 0.01 | 9.5 | 108 | 14.6 | <10 | 0.15 | 46 | 2.4 | <10 | <5 | 25.6 | <10 | <10 | <5 | 0.01 | 15 | <5 | 11 | 34 | 2 | 17.5 | 10
D2-12-04 | E | E5531280 | Blank |  |  | blank | E5531280 | <0.001 | <0.2 | 0.01 | 80 | <5 | 26 | <0.5 | <1 | 18.1 | <0.5 | 10 | 1.7 | 0.7 | <0.5 | 0.4 | <5 | <1 | <1 | 0.01 | 2 | <1 | 11.6 | 268 | 12.1 | <0.01 | <0.5 | 233 | <0.5 | <10 | 0.21 | 45 | <0.5 | <10 | 538 | 56.8 | <10 | <10 | <5 | <0.01 | 0.02 | <5 | 16.3 | <1 | <1 | 18.1 | <5
D2-12-04 | E | E5531317 | 75.3 | 76.5 | 1.2 |  | E5531317 | 0.069 | <0.2 | 0.24 | 1120 | 7 | 14 | <0.5 | <1 | 15.1 | <0.5 | 13 | 4.2 | 5.1 | 11.1 | 1.29 | <5 | 3 | <1 | 0.11 | 4 | 1 | 9.46 | 853 | 12.8 | 0.01 | 6.6 | 657 | 64.3 | 16 | 0.191 | 68 | 3 | <10 | 407 | 54.6 | <10 | <10 | <5 | <0.01 | 0.83 | <5 | 18.8 | 1 | 5 | 92.9 | <5
D2-12-04 | E | E5531358 | 75.3 | 76.5 | 1.2 | Duplicate: Placed behind E5531317 | E5531358 | 0.087 | 3.6 | 0.25 | 939 | <5 | 14 | <0.5 | <1 | 15.1 | <0.5 | 6 | 3.4 | 5.8 | 7.4 | 1.36 | 11 | 6 | <1 | 0.11 | 5 | 1 | 10.1 | 820 | <0.5 | 0.01 | 8.4 | 485 | 59 | <10 | 0.05 | 33 | 2.3 | <10 | <5 | 39.1 | <10 | <10 | <5 | <0.01 | 0.82 | 10 | 7.8 | <1 | 5 | 89.7 | 5
D2-12-04 | E | E5531359 | Standard |  |  | Standard: Placed behind E5531317 | E5531359 | 0.221 | 0.4 | 0.18 | 439 | <5 | 1380 | <0.5 | <1 | 1.04 | 0.8 | 2 | 5.7 | 16.3 | 32.3 | 2.97 | <5 | 2 | 2 | 0.07 | 1 | 2 | 0.04 | 49 | 14.1 | 0.01 | 10.4 | 48 | 10.7 | <10 | 0.142 | 26 | <0.5 | <10 | <5 | 29.7 | <10 | <10 | <5 | 0.01 | 9.33 | <5 | 8.7 | 33 | 2 | 17.7 | 13
D2-12-04 | E | E5531360 | Blank |  |  | Blank: Placed behind E5531317 | E5531360 | <0.001 | 3.8 | 0.02 | 3 | <5 | 19 | <0.5 | <1 | 18.7 | <0.5 | <1 | <0.5 | 1.5 | <0.5 | 0.43 | 10 | <1 | <1 | 0.01 | 2 | <1 | 12.9 | 233 | <0.5 | <0.01 | 1.3 | 171 | 3.2 | <10 | 0.025 | <1 | <0.5 | <10 | <5 | 21.9 | <10 | <10 | <5 | <0.01 | 0.02 | 13 | 8 | <1 | <1 | 12.1 | <5
D2-12-04 | E | E5531357 | 125.54 | 126.96 | 1.42 |  | E5531357 | 0.021 | 4.3 | 0.03 | 389 | <5 | 15 | <0.5 | <1 | 15.6 | 0.6 | <1 | <0.5 | 4.2 | 1.6 | 0.4 | 10 | 2 | <1 | <0.01 | 2 | <1 | 10.9 | 618 | 0.7 | 0.01 | 0.5 | 353 | 37.4 | <10 | 0.013 | 3 | <0.5 | <10 | <5 | 24.1 | <10 | <10 | <5 | <0.01 | 0.19 | 11 | 5.6 | <1 | 2 | 253 | <5
D2-12-04 | E | E5531361 | 125.54 | 126.96 |  | Duplicate: Placed behind E5531357 | E5531361 | 0.044 | 4.3 | 0.03 | 419 | <5 | 20 | <0.5 | <1 | 16.8 | 0.9 | <1 | <0.5 | 4.7 | <0.5 | 0.45 | 10 | 4 | <1 | <0.01 | 2 | <1 | 11.1 | 629 | <0.5 | 0.01 | 0.8 | 323 | 324 | <10 | 0.029 | 6 | <0.5 | <10 | <5 | 21.9 | <10 | <10 | <5 | <0.01 | 0.26 | 13 | 5.4 | <1 | 2 | 346 | <5
D2-12-04 | E | E5531362 |  |  |  | Standard: Placed behind E5531357 | E5531362 | 0.236 | 0.4 | 0.17 | 427 | <5 | 1210 | <0.5 | <1 | 1 | 0.8 | 2 | 5.4 | 15.7 | 30.6 | 2.83 | <5 | 2 | <1 | 0.06 | 1 | 2 | 0.04 | 46 | 14 | 0.01 | 10 | 43 | 11.7 | <10 | 0.136 | 25 | <0.5 | <10 | <5 | 27.8 | <10 | <10 | <5 | 0.01 | 8.47 | <5 | 8.5 | 32 | 2 | 17.8 | 13
D2-12-04 | E | E5531363 |  |  |  | Blank: Placed behind E5531357 | E5531363 | 0.002 | 4.1 | 0.01 | 7 | <5 | 61 | <0.5 | <1 | 18.3 | <0.5 | <1 | <0.5 | 0.6 | <0.5 | 0.4 | 9 | <1 | 1 | <0.01 | 2 | <1 | 12.4 | 219 | <0.5 | <0.01 | 1.1 | 154 | 4.2 | <10 | 0.019 | <1 | <0.5 | <10 | <5 | 32.2 | <10 | <10 | <5 | <0.01 | <0.01 | 12 | 6.8 | <1 | <1 | 15.2 | <5
D2-12-04 | E | E5531405 | 179.28 | 180.4 | 1.12 |  | E5531405 | <0.001 | 0.4 | 0.03 | 657 | <5 | 30 | <0.5 | <1 | 15.9 | <0.5 | <1 | <0.5 | 3.6 | 0.6 | 1.13 | 10 | <1 | <1 | <0.01 | 2 | 1 | 10.4 | 1150 | <0.5 | <0.01 | <0.5 | 112 | 1.6 | <10 | 0.111 | 4 | <0.5 | <10 | <5 | 54.9 | <10 | <10 | <5 | <0.01 | 0.55 | <5 | 4.5 | <1 | 1 | 11.3 | <5
D2-12-04 | E | E5531406 | 179.28 | 180.4 | 1.12 | Duplicate | E5531406 | <0.001 | 1.2 | 0.28 | 683 | <5 | 86 | <0.5 | <1 | 16.5 | <0.5 | 2 | 2.3 | 5.6 | 4.2 | 0.83 | 11 | 1 | <1 | 0.08 | 3 | 4 | 10.2 | 712 | <0.5 | <0.01 | 4.8 | 210 | 8.8 | 10 | 0.024 | 4 | 1.2 | <10 | <5 | 146 | <10 | <10 | <5 | <0.01 | 0.43 | <5 | 9.3 | <1 | 3 | 39.9 | <5
D2-12-04 | E | E5531407 | Standard |  |  | Standard | E5531407 | 0.259 | 0.3 | 0.18 | 456 | <5 | 2840 | <0.5 | <1 | 1.08 | <0.5 | 2 | 4.8 | 16.9 | 33.7 | 3.04 | <5 | 2 | 3 | 0.07 | 1 | 2 | 0.04 | 49 | 15.3 | 0.01 | 10.9 | 46 | 10.9 | <10 | 0.178 | 27 | <0.5 | <10 | <5 | 34.4 | <10 | <10 | <5 | 0.01 | 12.8 | <5 | 8.7 | 37 | 2 | 18.5 | 14
D2-12-04 | E | E5531408 | Blank |  |  | Blank | E5531408 | <0.001 | 0.4 | 0.02 | 29 | <5 | 21 | <0.5 | <1 | 19.5 | <0.5 | <1 | 0.5 | 1.4 | 2.7 | 0.41 | 9 | <1 | <1 | 0.01 | 2 | 1 | 13.1 | 209 | 0.6 | <0.01 | 1.2 | 159 | 3.3 | <10 | <0.005 | <1 | <0.5 | <10 | <5 | 30.1 | <10 | <10 | <5 | <0.01 | 0.01 | <5 | 8.5 | <1 | <1 | 13.7 | <5
Avg. SD Value for hole 0.233 g/t Au
Duplicate
Standard
Blank
High grade original value

## D2-12-05
Quality Control Results
DDH D2-12-05, Venus Zone
Einarson Project, Anthill Resources Yukon Ltd. | [7 empty] | Au | Ag | Al | As | B | Ba | Be | Bi | Ca | Cd | Ce | Co | Cr | Cu | Fe | Ga | Hg | In | K | La | Li | Mg | Mn | Mo | Na | Ni | P | Pb | Rb | S | Sb | Sc | Se | Sn | Sr | Ta | Te | Th | Ti | Tl | U | V | W | Y | Zn | Zr
[8 empty] | ppm | ppm | % | ppm | ppm | ppm | ppm | ppm | % | ppm | ppm | ppm | ppm | ppm | % | ppm | ppm | ppm | % | ppm | ppm | % | ppm | ppm | % | ppm | ppm | ppm | ppm | % | ppm | ppm | ppm | ppm | ppm | ppm | ppm | ppm | % | ppm | ppm | ppm | ppm | ppm | ppm | ppm
DDH ID | Prefix | Sample No. | From (m) | To (m) | Interval (m) | Comments | Sample No. | 0.001 | 0.2 | 0.01 | 1 | 5 | 1 | 0.5 | 1 | 0.01 | 0.5 | 1 | 0.5 | 0.5 | 0.5 | 0.01 | 5 | 1 | 1 | 0.01 | 1 | 1 | 0.01 | 1 | 0.5 | 0.01 | 0.5 | 10 | 0.5 | 10 | 0.005 | 1 | 0.5 | 10 | 5 | 0.5 | 10 | 10 | 5 | 0.01 | 0.01 | 5 | 0.5 | 1 | 1 | 0.5 | 5
D2-12-05 | E | 5532245 | 6.45 | 8.45 | 2 |  | 5532245 | 0.013 | 0.9 | 0.03 | 442 | <5 | 10 | <0.5 | <1 | 16.3 | <0.5 | <1 | <0.5 | 4.8 | 1 | 0.28 | 9 | <1 | <1 | <0.01 | 2 | <1 | 11 | 248 | 0.5 | <0.01 | <0.5 | 92 | 4.3 | <10 | 0.006 | 3 | <0.5 | <10 | <5 | 29.7 | <10 | <10 | <5 | <0.01 | 0.08 | <5 | 5 | <1 | <1 | 18.3 | <5
D2-12-05 | E | 5532246 |  |  |  | DUPLICATE | 5532246 | 0.004 | 1.2 | 0.02 | 437 | <5 | 9 | <0.5 | <1 | 15.1 | <0.5 | <1 | <0.5 | 3.7 | 3.2 | 0.26 | 8 | <1 | <1 | <0.01 | 2 | <1 | 10 | 243 | <0.5 | <0.01 | <0.5 | 90 | 3.2 | <10 | 0.005 | 1 | <0.5 | <10 | <5 | 27.2 | <10 | <10 | <5 | <0.01 | 0.07 | <5 | 3.7 | <1 | <1 | 17.2 | <5
D2-12-05 | E | 5532247 |  |  |  | STANDARD | 5532247 | 0.277 | 0.2 | 0.21 | 442 | <5 | 3220 | <0.5 | <1 | 1.07 | <0.5 | 2 | 4.8 | 68.3 | 36.3 | 3.1 | <5 | 2 | 4 | 0.08 | 2 | 2 | 0.05 | 59 | 15.9 | 0.01 | 12.2 | 53 | 15.3 | <10 | 0.202 | 34 | <0.5 | <10 | <5 | 42.2 | <10 | <10 | <5 | 0.01 | 13 | <5 | 9.5 | 35 | 3 | 25.6 | 19
D2-12-05 | E | 5532248 |  |  |  | BLANK | 5532248 | <0.001 | 1.4 | 0.01 | 2 | <5 | 16 | <0.5 | <1 | 18.7 | <0.5 | <1 | 0.5 | 4.7 | 1.8 | 0.38 | 12 | <1 | <1 | <0.01 | 2 | <1 | 12.4 | 219 | <0.5 | <0.01 | 1.2 | 151 | 3.3 | <10 | 0.006 | 1 | <0.5 | <10 | <5 | 25.5 | <10 | <10 | <5 | <0.01 | 0.01 | <5 | 6.9 | <1 | <1 | 11.8 | <5
D2-12-05 | E | 5532287 | 68.4 | 70.4 | 2 |  | 5532287 | 10.7 | 0.7 | 0.15 | 863 | <5 | 11 | <0.5 | <1 | 15.7 | <0.5 | 3 | 2.2 | 5.7 | 5.1 | 1.36 | 12 | 6 | <1 | 0.07 | 3 | 1 | 10.4 | 1490 | <0.5 | 0.01 | 3.7 | 270 | 19.6 | <10 | 0.054 | 34 | 1.7 | <10 | <5 | 15.3 | <10 | <10 | <5 | <0.01 | 1.56 | <5 | 7.9 | <1 | 4 | 55.7 | <5
D2-12-05 | E | 5532288 |  |  |  | DUPLICATE | 5532288 | 9.67 | 0.5 | 0.14 | 632 | <5 | 10 | <0.5 | <1 | 15.7 | <0.5 | 3 | 2 | 6.6 | 4.5 | 1.23 | 10 | 5 | <1 | 0.06 | 3 | <1 | 10.4 | 1440 | 0.5 | 0.01 | 3.2 | 233 | 13.2 | <10 | 0.061 | 25 | 1.5 | <10 | <5 | 14.6 | <10 | <10 | <5 | <0.01 | 1.04 | <5 | 7.4 | <1 | 4 | 42.3 | <5
D2-12-05 | E | 5532289 |  |  |  | STANDARD | 5532289 | 0.256 | 0.2 | 0.18 | 416 | <5 | 2730 | <0.5 | <1 | 1.04 | <0.5 | 2 | 4.5 | 16 | 32.3 | 2.91 | <5 | 2 | 3 | 0.07 | 1 | 2 | 0.04 | 47 | 14.2 | 0.01 | 10.1 | 44 | 9.6 | <10 | 0.166 | 25 | <0.5 | <10 | <5 | 33.7 | <10 | <10 | <5 | 0.01 | 13.3 | <5 | 8.2 | 34 | 2 | 16.7 | 13
D2-12-05 | E | 5532290 |  |  |  | BLANK | 5532290 | 0.07 | 1.4 | 0.01 | 6 | <5 | 20 | <0.5 | <1 | 18.1 | <0.5 | <1 | <0.5 | 2 | 1.4 | 0.38 | 12 | <1 | <1 | <0.01 | 2 | <1 | 12.2 | 213 | 0.6 | <0.01 | 1.3 | 167 | 2.6 | <10 | 0.016 | <1 | <0.5 | <10 | <5 | 23.9 | <10 | <10 | <5 | <0.01 | 0.02 | <5 | 6.1 | <1 | <1 | 10.3 | <5
D2-12-05 | E | 5532327 | 130.7 | 132.6 | 1.9 |  | 5532327 | 0.017 | 0.4 | 0.06 | 565 | <5 | 5 | <0.5 | <1 | 18.4 | <0.5 | 1 | 0.7 | 5.7 | 3.5 | 0.89 | 10 | 2 | <1 | 0.01 | 3 | <1 | 12.1 | 1090 | <0.5 | 0.01 | 1.4 | 478 | 37 | <10 | 0.03 | 4 | <0.5 | <10 | <5 | 25.7 | <10 | <10 | <5 | <0.01 | 0.21 | <5 | 7.5 | <1 | 3 | 129 | <5
D2-12-05 | E | 5532328 |  |  |  | DUPLICATE | 5532328 | 0.031 | 0.8 | 0.06 | 850 | <5 | 5 | <0.5 | <1 | 17.1 | <0.5 | 2 | 0.7 | 6.5 | <0.5 | 0.93 | 11 | 3 | <1 | 0.01 | 3 | <1 | 11.4 | 1160 | <0.5 | 0.01 | 1.9 | 732 | 38.8 | <10 | 0.057 | 6 | <0.5 | <10 | <5 | 29.4 | <10 | <10 | <5 | <0.01 | 0.26 | <5 | 7.8 | <1 | 3 | 206 | <5
D2-12-05 | E | 5532329 |  |  |  | STANDARD | 5532329 | 0.228 | <0.2 | 0.18 | 436 | <5 | 2700 | <0.5 | <1 | 1.08 | <0.5 | 2 | 4.7 | 17.2 | 34.6 | 2.99 | <5 | 2 | 3 | 0.07 | 1 | 2 | 0.04 | 49 | 14.8 | 0.01 | 10.9 | 47 | 10.7 | <10 | 0.169 | 25 | <0.5 | <10 | <5 | 30.9 | <10 | <10 | <5 | 0.01 | 13.8 | <5 | 9.1 | 35 | 2 | 18.1 | 13
D2-12-05 | E | 5532330 |  |  |  | BLANK | 5532330 | <0.001 | <0.2 | 0.02 | 9 | <5 | 23 | <0.5 | <1 | 19.5 | <0.5 | <1 | <0.5 | 1.7 | 5.5 | 0.41 | 10 | <1 | <1 | 0.01 | 2 | <1 | 12.7 | 216 | <0.5 | <0.01 | 1.2 | 132 | 5.3 | <10 | 0.007 | <1 | <0.5 | <10 | <5 | 28.1 | <10 | <10 | <5 | <0.01 | 0.01 | <5 | 6.8 | <1 | <1 | 17.8 | <5
D2-12-05 | E | 5532367 | 191.4 | 192.85 | 1.45 |  | 5532367 | 0.001 | 0.6 | 0.21 | 183 | <5 | 34 | <0.5 | <1 | 3.29 | <0.5 | 4 | 4.5 | 49.9 | 5.9 | 1.14 | 8 | 1 | <1 | 0.09 | 1 | <1 | 1.72 | 317 | 2.1 | <0.01 | 6.7 | 352 | 10.6 | <10 | 0.749 | 3 | 1.3 | <10 | <5 | 23.8 | <10 | <10 | <5 | <0.01 | 0.24 | <5 | <0.5 | <1 | 4 | 10 | <5
D2-12-05 | E | 5532368 |  |  |  | DUPLICATE | 5532368 | 0.001 | 0.7 | 0.19 | 192 | <5 | 21 | <0.5 | <1 | 3.25 | <0.5 | 4 | 5.6 | 40.8 | 6.4 | 1.14 | 9 | <1 | <1 | 0.08 | 1 | <1 | 1.68 | 313 | 1.9 | <0.01 | 6.9 | 336 | 12.5 | <10 | 0.816 | 3 | 1.5 | <10 | <5 | 23.3 | <10 | <10 | <5 | <0.01 | 0.24 | <5 | <0.5 | <1 | 4 | 9.2 | <5
D2-12-05 | E | 5532369 |  |  |  | STANDARD | 5532369 | 0.253 | 0.4 | 0.17 | 423 | <5 | 3610 | <0.5 | <1 | 0.94 | <0.5 | 2 | 4.4 | 16.2 | 29.5 | 2.8 | <5 | 2 | 5 | 0.06 | 1 | 2 | 0.03 | 48 | 14.3 | 0.01 | 10.6 | 54 | 11.4 | <10 | 0.205 | 27 | <0.5 | <10 | <5 | 34.9 | <10 | <10 | <5 | 0.01 | 15.2 | <5 | 8.8 | 32 | 2 | 16.9 | 13
D2-12-05 | E | 5532370 |  |  |  | BLANK | 5532370 | <0.001 | 1.1 | 0.02 | <1 | <5 | 16 | <0.5 | 2 | 16.5 | <0.5 | <1 | <0.5 | 2.1 | <0.5 | 0.35 | 10 | <1 | <1 | 0.01 | 2 | 1 | 11.1 | 201 | <0.5 | <0.01 | 1.2 | 155 | 2.2 | <10 | 0.019 | 1 | <0.5 | <10 | <5 | 22.9 | <10 | <10 | <5 | <0.01 | 0.07 | <5 | 5.9 | <1 | <1 | 9.7 | <5
Avg. Standard Value for hole: 0.254 g/t Au
Duplicate
Standard
Blank
High grade original value

## D2-12-06
Quality Control Results
DDH D2-12-06, Venus Zone
Einarson Project, Anthill Resources Yukon Ltd. | [7 empty] | Au | Ag | Al | As | B | Ba | Be | Bi | Ca | Cd | Ce | Co | Cr | Cu | Fe | Ga | Hg | In | K | La | Li | Mg | Mn | Mo | Na | Ni | P | Pb | Rb | S | Sb | Sc | Se | Sn | Sr | Ta | Te | Th | Ti | Tl | U | V | W | Y | Zn | Zr
[8 empty] | ppm | ppm | % | ppm | ppm | ppm | ppm | ppm | % | ppm | ppm | ppm | ppm | ppm | % | ppm | ppm | ppm | % | ppm | ppm | % | ppm | ppm | % | ppm | ppm | ppm | ppm | % | ppm | ppm | ppm | ppm | ppm | ppm | ppm | ppm | % | ppm | ppm | ppm | ppm | ppm | ppm | ppm
DDH ID | Prefix | Sample No. | From (m) | To (m) | Interval (m) | Comments | Sample No. | 0.001 | 0.2 | 0.01 | 1 | 5 | 1 | 0.5 | 1 | 0.01 | 0.5 | 1 | 0.5 | 0.5 | 0.5 | 0.01 | 5 | 1 | 1 | 0.01 | 1 | 1 | 0.01 | 1 | 0.5 | 0.01 | 0.5 | 10 | 0.5 | 10 | 0.005 | 1 | 0.5 | 10 | 5 | 0.5 | 10 | 10 | 5 | 0.01 | 0.01 | 5 | 0.5 | 1 | 1 | 0.5 | 5
DDH -12-06 | E | 5532407 | 28.15 | 30.15 | 2 |  | 5532407 | 0.011 | 1.3 | 0.02 | 185 | <5 | 4 | <0.5 | <1 | 14.7 | <0.5 | <1 | <0.5 | 4.4 | <0.5 | 0.2 | 9 | <1 | <1 | <0.01 | 2 | <1 | 9.85 | 257 | 0.6 | <0.01 | <0.5 | 110 | 6.9 | <10 | 0.006 | 2 | <0.5 | <10 | <5 | 19.8 | <10 | <10 | <5 | <0.01 | 0.06 | <5 | 4.2 | <1 | 1 | 20.2 | <5
DDH -12-06 | E | 5532408 | 28.15 | 30.15 | 2 | Duplicate | 5532408 | 0.018 | 1.4 | 0.03 | 193 | <5 | 4 | <0.5 | <1 | 14.3 | <0.5 | <1 | <0.5 | 5.2 | <0.5 | 0.21 | 9 | <1 | <1 | <0.01 | 2 | <1 | 9.77 | 281 | <0.5 | <0.01 | <0.5 | 114 | 3 | <10 | 0.006 | 2 | <0.5 | <10 | <5 | 22 | <10 | <10 | <5 | <0.01 | 0.07 | <5 | 3.7 | <1 | <1 | 22.1 | <5
DDH -12-06 | E | 5532409 |  |  |  | Standard | 5532409 | 0.246 | 0.5 | 0.17 | 436 | <5 | 1420 | <0.5 | <1 | 0.99 | <0.5 | 2 | 5.5 | 16.9 | 30.6 | 2.89 | <5 | 3 | 2 | 0.06 | 1 | 2 | 0.04 | 49 | 14.4 | 0.01 | 10.7 | 57 | 10.7 | <10 | 0.152 | 25 | <0.5 | <10 | <5 | 26.4 | <10 | <10 | <5 | 0.01 | 15.4 | <5 | 8.8 | 32 | 2 | 17.6 | 14
DDH -12-06 | E | 5532410 |  |  |  | Blank | 5532410 | 0.001 | 1.4 | 0.02 | <1 | <5 | 21 | <0.5 | <1 | 16.7 | <0.5 | <1 | <0.5 | 1.3 | <0.5 | 0.38 | 9 | <1 | <1 | 0.01 | 2 | <1 | 11.2 | 234 | <0.5 | <0.01 | 1.3 | 202 | 2.8 | <10 | 0.016 | <1 | <0.5 | <10 | <5 | 28.9 | <10 | <10 | <5 | <0.01 | 0.07 | <5 | 5.3 | <1 | <1 | 11 | <5
DDH -12-06 | E | 5532447 | 93.98 | 96 | 2.02 |  | 5532447 | 0.56 | <0.2 | 0.15 | 1980 | <5 | 11 | <0.5 | <1 | 17.7 | 0.5 | 17 | 3.2 | 6.4 | 5.5 | 0.8 | <5 | 12 | <1 | 0.05 | 6 | 1 | 11.4 | 806 | 26.6 | 0.02 | 2.9 | 464 | <0.5 | 14 | 0.352 | 91 | 1.7 | <10 | 718 | 59.7 | <10 | 25 | <5 | <0.01 | 0.52 | <5 | 16.9 | <1 | 5 | 19.3 | <5
DDH -12-06 | E | 5532448 | 93.98 | 96 | 2.02 | Dup | 5532448 | 0.707 | <0.2 | 0.2 | 1590 | 6 | 43 | <0.5 | <1 | 17.8 | <0.5 | 17 | 3.2 | 4.5 | 5.4 | 0.79 | <5 | 4 | <1 | 0.08 | 6 | 1 | 11.6 | 776 | 25.8 | 0.02 | 2.9 | 492 | 0.9 | 16 | 0.335 | 88 | 1.8 | <10 | 723 | 57.9 | <10 | 23 | <5 | <0.01 | 0.53 | <5 | 17 | <1 | 5 | 18.1 | <5
DDH -12-06 | E | 5532449 |  |  |  | Stnd | 5532449 | 0.255 | 0.6 | 0.15 | 568 | <5 | 1600 | <0.5 | <1 | 0.98 | 1.4 | <1 | 6.8 | 16.1 | 35.6 | 3.15 | <5 | <1 | 3 | 0.06 | 1 | 2 | 0.03 | 50 | 24.6 | 0.01 | 9.8 | 169 | 15.6 | <10 | 0.15 | 78 | 2.2 | <10 | <5 | 22.9 | <10 | 15 | <5 | <0.01 | 12.5 | <5 | 10.2 | 38 | 2 | 18.8 | 9
DDH -12-06 | E | 5532450 |  |  |  | blank | 5532450 | 0.003 | <0.2 | 0.01 | 215 | <5 | 24 | <0.5 | <1 | 18.8 | <0.5 | 11 | 1.8 | 1.4 | 0.6 | 0.42 | <5 | <1 | <1 | 0.01 | 2 | <1 | 12.2 | 235 | 28.4 | <0.01 | <0.5 | 186 | <0.5 | 12 | 0.207 | 78 | <0.5 | <10 | 762 | 50.7 | <10 | 26 | <5 | <0.01 | 0.01 | <5 | 15.4 | <1 | <1 | 19.8 | <5
DDH -12-06 | E | 5664087 | 150 | 152 | 2 |  | 5664087 | 0.004 | <0.2 | 0.05 | 933 | <5 | 50 | <0.5 | <1 | 15.8 | <0.5 | 10 | 2.3 | 5.4 | 1.9 | 0.45 | <5 | 6 | <1 | <0.01 | 2 | 1 | 9.99 | 637 | 25.7 | <0.01 | <0.5 | 360 | <0.5 | 10 | 0.159 | 85 | 0.7 | <10 | 610 | 88 | <10 | 21 | <5 | <0.01 | 0.4 | <5 | 16 | <1 | 2 | 139 | <5
DDH -12-06 | E | 5664088 | 150 | 152 | 2 | Dup | 5664088 | 0.008 | <0.2 | 0.1 | 1190 | <5 | 59 | <0.5 | <1 | 15.6 | <0.5 | 10 | 2.4 | 6.4 | 3.4 | 0.58 | <5 | 3 | <1 | 0.01 | 1 | 1 | 9.89 | 645 | 25 | <0.01 | 1.1 | 345 | <0.5 | 11 | 0.156 | 82 | 1 | <10 | 606 | 94.1 | <10 | 25 | <5 | <0.01 | 0.57 | <5 | 16.9 | <1 | 2 | 156 | <5
DDH -12-06 | E | 5664089 |  |  |  | Stnd | 5664089 | 0.259 | 0.5 | 0.15 | 537 | <5 | 2520 | <0.5 | <1 | 0.95 | 1.1 | <1 | 6.7 | 15.6 | 34.7 | 2.99 | <5 | <1 | <1 | 0.06 | 1 | 2 | 0.03 | 49 | 25 | <0.01 | 9.5 | 164 | 14.2 | <10 | 0.16 | 75 | 2.2 | <10 | <5 | 26.9 | <10 | 16 | <5 | <0.01 | 12 | <5 | 10.1 | 34 | 2 | 19.7 | 9
DDH -12-06 | E | 5664090 |  |  |  | Blank | 5664090 | <0.001 | <0.2 | 0.01 | 177 | <5 | 12 | <0.5 | <1 | 18.7 | <0.5 | 10 | 1.8 | 1.4 | 2.8 | 0.42 | <5 | 3 | <1 | <0.01 | 2 | <1 | 12.1 | 218 | 28 | <0.01 | <0.5 | 352 | <0.5 | 11 | 0.197 | 73 | <0.5 | <10 | 756 | 47.2 | <10 | 25 | <5 | <0.01 | <0.01 | <5 | 15.2 | <1 | <1 | 18.2 | <5
Avg. Standard Value for hole: 0.253 g/t Au
Duplicate
Standard
Blank
High grade original value

## D2-12-07
Quality Control Results
DDH D2-12-07, Venus Zone
Einarson Project, Anthill Resources Yukon Ltd. | [7 empty] | Au | Ag | Al | As | B | Ba | Be | Bi | Ca | Cd | Ce | Co | Cr | Cu | Fe | Ga | Hg | In | K | La | Li | Mg | Mn | Mo | Na | Ni | P | Pb | Rb | S | Sb | Sc | Se | Sn | Sr | Ta | Te | Th | Ti | Tl | U | V | W | Y | Zn | Zr
[8 empty] | ppm | ppm | % | ppm | ppm | ppm | ppm | ppm | % | ppm | ppm | ppm | ppm | ppm | % | ppm | ppm | ppm | % | ppm | ppm | % | ppm | ppm | % | ppm | ppm | ppm | ppm | % | ppm | ppm | ppm | ppm | ppm | ppm | ppm | ppm | % | ppm | ppm | ppm | ppm | ppm | ppm | ppm
DDH ID | Prefix | Sample No. | From (m) | To (m) | Interval (m) | Comments | Sample No. | 0.001 | 0.2 | 0.01 | 1 | 5 | 1 | 0.5 | 1 | 0.01 | 0.5 | 1 | 0.5 | 0.5 | 0.5 | 0.01 | 5 | 1 | 1 | 0.01 | 1 | 1 | 0.01 | 1 | 0.5 | 0.01 | 0.5 | 10 | 0.5 | 10 | 0.005 | 1 | 0.5 | 10 | 5 | 0.5 | 10 | 10 | 5 | 0.01 | 0.01 | 5 | 0.5 | 1 | 1 | 0.5 | 5
DDH -12-07 | E | 5664129 | 57.3 | 58.95 | 1.65 |  | 5664129 | 0.022 | <0.2 | 0.02 | 336 | <5 | 4 | <0.5 | <1 | 17.1 | <0.5 | 10 | 1.4 | 1.6 | <0.5 | 0.55 | <5 | <1 | <1 | <0.01 | 2 | <1 | 11.3 | 804 | 24.3 | <0.01 | <0.5 | 409 | <0.5 | 10 | 0.178 | 78 | <0.5 | <10 | 690 | 38.6 | <10 | 23 | <5 | <0.01 | 0.1 | <5 | 13.8 | 1 | 2 | 86.4 | <5
DDH -12-07 | E | 5664130 | 57.3 | 58.95 | 1.65 | Duplicate | 5664130 | 0.019 | <0.2 | 0.02 | 330 | <5 | 3 | <0.5 | <1 | 17.6 | <0.5 | 10 | 1.7 | 1.4 | <0.5 | 0.53 | <5 | <1 | <1 | <0.01 | 1 | <1 | 11.6 | 834 | 27.3 | 0.01 | <0.5 | 424 | <0.5 | <10 | 0.18 | 99 | <0.5 | <10 | 688 | 39.4 | <10 | 23 | <5 | <0.01 | 0.09 | <5 | 14.6 | <1 | 2 | 32.7 | <5
DDH -12-07 | E | 5664131 |  |  |  | Standard | 5664131 | 0.25 | 0.4 | 0.16 | 551 | <5 | 2340 | <0.5 | <1 | 0.94 | 1.3 | <1 | 6.3 | 15.2 | 34 | 2.93 | <5 | <1 | 2 | 0.06 | 1 | 2 | 0.03 | 48 | 24.4 | 0.01 | 8.9 | 191 | 14.5 | <10 | 0.155 | 67 | 2 | <10 | <5 | 27.6 | <10 | 15 | <5 | <0.01 | 11.6 | <5 | 9.9 | 36 | 2 | 18.3 | 9
DDH -12-07 | E | 5664132 | 0 |  |  | Blank | 5664132 | <0.001 | <0.2 | <0.01 | 172 | <5 | 27 | <0.5 | <1 | 17.5 | <0.5 | 9 | 1.8 | 1.1 | 1.4 | 0.37 | <5 | <1 | <1 | <0.01 | 1 | <1 | 10.9 | 203 | 26.3 | <0.01 | <0.5 | 200 | <0.5 | <10 | 0.175 | 70 | <0.5 | <10 | 720 | 46.6 | <10 | 26 | <5 | <0.01 | <0.01 | <5 | 13.3 | <1 | <1 | 21.1 | <5
DDH -12-07 | E | 5664147 | 81.85 | 83.85 | 2 |  | 5664147 | <0.001 | <0.2 | 0.04 | 413 | <5 | 4 | <0.5 | <1 | 17.7 | <0.5 | 10 | 2.2 | 3.5 | 1.2 | 0.62 | <5 | <1 | <1 | 0.01 | 2 | <1 | 11.5 | 843 | 25.2 | 0.01 | <0.5 | 460 | 10.3 | 10 | 0.191 | 80 | 0.5 | <10 | 735 | 41 | <10 | 21 | <5 | <0.01 | 0.14 | <5 | 14.5 | <1 | 2 | 74.7 | <5
DDH -12-07 | E | 5664148 | 81.85 | 83.85 | 2 | Duplicate | 5664148 | 0.001 | <0.2 | 0.04 | 396 | <5 | 4 | <0.5 | <1 | 17.5 | <0.5 | 11 | 2.1 | 3.2 | 1.1 | 0.61 | <5 | 4 | <1 | 0.01 | 2 | <1 | 11.5 | 866 | 28.1 | 0.01 | <0.5 | 502 | 17.1 | 11 | 0.185 | 78 | 0.5 | <10 | 709 | 42.8 | <10 | 21 | <5 | <0.01 | 0.13 | 5 | 15 | <1 | 2 | 86.3 | <5
DDH -12-07 | E | 5664149 |  |  |  | Standard | 5664149 | 0.268 | 0.4 | 0.17 | 541 | <5 | 841 | <0.5 | 3 | 0.92 | 1.5 | <1 | 6.4 | 15.6 | 34.7 | 2.86 | <5 | <1 | <1 | 0.06 | 1 | 2 | 0.03 | 49 | 23.1 | 0.01 | 9.1 | 148 | 14.9 | <10 | 0.125 | 67 | 2.3 | 11 | <5 | 27.5 | <10 | 13 | <5 | <0.01 | 12.3 | <5 | 9.9 | 36 | 2 | 19.4 | 10
DDH -12-07 | E | 5664150 |  |  |  | Blank | 5664150 | <0.001 | <0.2 | <0.01 | 238 | <5 | 10 | <0.5 | <1 | 18.1 | <0.5 | 11 | 1.8 | 1.6 | 1.2 | 0.41 | <5 | <1 | <1 | <0.01 | 1 | <1 | 11.9 | 237 | 28.6 | <0.01 | <0.5 | 323 | <0.5 | 11 | 0.187 | 81 | <0.5 | <10 | 732 | 48.4 | <10 | 21 | <5 | <0.01 | 0.01 | <5 | 15.4 | <1 | <1 | 19.5 | <5
DDH -12-07 | E | 5664177 | 124.95 | 126.2 | 1.25 |  | 5664177 | 0.002 | <0.2 | 0.01 | 405 | <5 | 3 | <0.5 | <1 | 16.9 | <0.5 | 10 | 1.4 | 1.6 | <0.5 | 0.12 | <5 | 5 | <1 | <0.01 | 1 | <1 | 11.4 | 197 | 24.5 | 0.01 | <0.5 | 307 | <0.5 | <10 | 0.183 | 93 | <0.5 | <10 | 674 | 50.6 | <10 | 23 | <5 | <0.01 | 0.17 | <5 | 14.3 | <1 | 1 | 44 | <5
DDH -12-07 | E | 5664178 | 124.95 | 126.2 | 1.25 | Duplicate | 5664178 | 0.007 | <0.2 | 0.01 | 467 | <5 | 3 | <0.5 | <1 | 18.4 | <0.5 | 11 | 1.8 | 1.4 | <0.5 | 0.12 | <5 | <1 | <1 | <0.01 | 2 | <1 | 12.3 | 191 | 29.8 | 0.01 | <0.5 | 244 | <0.5 | <10 | 0.195 | 72 | <0.5 | <10 | 735 | 58.8 | <10 | 24 | <5 | <0.01 | 0.17 | <5 | 14.7 | <1 | 2 | 41.4 | <5
DDH -12-07 | E | 5664179 |  |  |  | Standard | 5664179 | 0.251 | 0.4 | 0.17 | 559 | <5 | 1170 | <0.5 | 8 | 0.92 | 1.5 | <1 | 6.6 | 15.9 | 35 | 2.84 | <5 | <1 | 5 | 0.06 | 1 | 2 | 0.03 | 50 | 23.6 | 0.01 | 9.4 | 175 | 13.4 | <10 | 0.134 | 73 | 2.3 | 24 | <5 | 28.5 | <10 | 13 | <5 | <0.01 | 12.4 | <5 | 10.1 | 37 | 2 | 18.3 | 10
DDH -12-07 | E | 5664180 |  |  |  | blank | 5664180 | <0.001 | <0.2 | 0.02 | 195 | <5 | 15 | <0.5 | <1 | 17.8 | <0.5 | 10 | 1.6 | 1.2 | <0.5 | 0.36 | <5 | <1 | <1 | 0.01 | 1 | <1 | 11.6 | 216 | 25.7 | <0.01 | <0.5 | 299 | <0.5 | 11 | 0.192 | 82 | <0.5 | <10 | 705 | 49.7 | <10 | 24 | <5 | <0.01 | 0.01 | <5 | 15.3 | <1 | <1 | 21.1 | <5
Avg. Standard Value for hole: 0.257 g/t Au
Duplicate
Standard
Blank
High grade original value

## A-12-01
Quality Control Results
DDH A-12-01, Mars Zone
Einarson Project, Anthill Resources Yukon Ltd. | [7 empty] | Au | Ag | Al | As | B | Ba | Be | Bi | Ca | Cd | Ce | Co | Cr | Cu | Fe | Ga | Hg | In | K | La | Li | Mg | Mn | Mo | Na | Ni | P | Pb | Rb | S | Sb | Sc | Se | Sn | Sr | Ta | Te | Th | Ti | Tl | U | V | W | Y | Zn | Zr
[8 empty] | ppm | ppm | % | ppm | ppm | ppm | ppm | ppm | % | ppm | ppm | ppm | ppm | ppm | % | ppm | ppm | ppm | % | ppm | ppm | % | ppm | ppm | % | ppm | ppm | ppm | ppm | % | ppm | ppm | ppm | ppm | ppm | ppm | ppm | ppm | % | ppm | ppm | ppm | ppm | ppm | ppm | ppm
DDH ID | Prefix | Sample No. | From (m) | To (m) | Interval (m) | Comments | Sample No. | 0.001 | 0.2 | 0.01 | 1 | 5 | 1 | 0.5 | 1 | 0.01 | 0.5 | 1 | 0.5 | 0.5 | 0.5 | 0.01 | 5 | 1 | 1 | 0.01 | 1 | 1 | 0.01 | 1 | 0.5 | 0.01 | 0.5 | 10 | 0.5 | 10 | 0.005 | 1 | 0.5 | 10 | 5 | 0.5 | 10 | 10 | 5 | 0.01 | 0.01 | 5 | 0.5 | 1 | 1 | 0.5 | 5
A1-12-01 | E | E5664217 | 16.51 | 21 | 4.49 |  | E5664217 | <0.001 | <0.2 | 0.28 | 74 | <5 | 42 | <0.5 | <1 | 0.6 | 0.9 | 3 | 9.3 | 32.5 | 24.6 | 2.71 | <5 | <1 | <1 | 0.15 | 1 | 2 | 0.15 | 626 | 6.8 | <0.01 | 11.7 | 224 | 11.3 | 12 | 0.022 | 37 | 4.3 | 11 | <5 | 24.6 | <10 | 13 | <5 | <0.01 | 0.05 | <5 | 5.4 | 7 | 3 | 30.1 | <5
A1-12-01 | E | E5664218 | 16.51 | 21 | 4.49 | Duplicate | E5664218 | <0.001 | <0.2 | 0.3 | 74 | <5 | 44 | 0.5 | 1 | 0.58 | 0.8 | 2 | 10.4 | 29.2 | 23.9 | 2.72 | <5 | <1 | <1 | 0.16 | 1 | 2 | 0.18 | 585 | 8 | <0.01 | 12.8 | 219 | 9 | 14 | 0.023 | 47 | 4.5 | 44 | <5 | 29.4 | <10 | 14 | <5 | <0.01 | 0.05 | <5 | 5.7 | 5 | 3 | 31.4 | <5
A1-12-01 | E | E5664219 |  |  |  | Standard | E5664219 | 0.243 | 0.4 | 0.15 | 532 | <5 | 2140 | <0.5 | 6 | 0.95 | 1.6 | 1 | 6.9 | 15.8 | 33.9 | 3.05 | <5 | <1 | 2 | 0.06 | 1 | 2 | 0.03 | 49 | 21.7 | <0.01 | 9.4 | 145 | 14.8 | <10 | 0.159 | 74 | 2.3 | 27 | <5 | 24.8 | <10 | 12 | <5 | <0.01 | 12.2 | <5 | 10.2 | 37 | 2 | 18.7 | 10
A1-12-01 | E | E5664220 |  |  |  | Blank | E5664220 | <0.001 | <0.2 | 0.02 | 174 | <5 | 20 | <0.5 | <1 | 18.7 | <0.5 | 11 | 2 | 1.2 | 0.9 | 0.45 | <5 | 4 | <1 | 0.01 | 2 | <1 | 12.1 | 227 | 21.5 | <0.01 | 0.6 | 143 | <0.5 | 11 | 0.208 | 72 | <0.5 | <10 | 777 | 53.9 | <10 | 19 | <5 | <0.01 | <0.01 | <5 | 14.9 | <1 | <1 | 18.8 | <5
A1-12-01 | E | E5664256 | 87 | 89 | 2 |  | E5664256 | 0.446 | <0.2 | 0.39 | 486 | <5 | 37 | 1 | <1 | 0.21 | 1.5 | 4 | 19.3 | 7.3 | 43.8 | 5.2 | <5 | 2 | <1 | 0.22 | 3 | <1 | 0.8 | 587 | 4.3 | 0.01 | 42.2 | 317 | 18.5 | 18 | 0.97 | 27 | 7.5 | 22 | <5 | 15.1 | <10 | 12 | <5 | <0.01 | 0.07 | <5 | 10 | 8 | 3 | 83.8 | <5
A1-12-01 | E | E5664257 | 87 | 89 | Dup | Duplicate | E5664257 | 0.351 | <0.2 | 0.45 | 328 | <5 | 41 | 0.9 | <1 | 0.38 | 1.4 | 5 | 19.2 | 7.4 | 52.9 | 4.78 | <5 | <1 | <1 | 0.24 | 3 | 1 | 0.83 | 609 | 3.7 | 0.02 | 37.3 | 383 | 14.2 | 20 | 0.588 | 37 | 7.1 | 23 | <5 | 24.6 | <10 | 11 | <5 | <0.01 | 0.07 | <5 | 10.4 | 8 | 3 | 117 | <5
A1-12-01 | E | E5664258 |  |  | Stnd | Standard | E5664258 | 0.24 | 0.4 | 0.17 | 525 | <5 | 837 | <0.5 | <1 | 0.95 | 1.3 | 1 | 6.4 | 15.3 | 33.1 | 3.08 | <5 | <1 | 3 | 0.06 | 1 | 2 | 0.03 | 48 | 21.1 | <0.01 | 9.1 | 155 | 13.5 | <10 | 0.134 | 72 | 2.3 | <10 | <5 | 27.1 | <10 | 14 | <5 | <0.01 | 12.7 | <5 | 10.2 | 39 | 2 | 19.8 | 10
A1-12-01 | E | E5664259 |  |  | Blank | Blank | E5664259 | <0.001 | <0.2 | 0.03 | 173 | <5 | 19 | <0.5 | <1 | 19.5 | <0.5 | 11 | 2.3 | 0.9 | 1.5 | 0.45 | <5 | <1 | <1 | 0.02 | 2 | <1 | 12.2 | 263 | 26.5 | <0.01 | 0.6 | 400 | <0.5 | 12 | 0.228 | 86 | <0.5 | <10 | 810 | 49.2 | <10 | 23 | <5 | <0.01 | 0.01 | <5 | 15.3 | <1 | 1 | 21.8 | <5
A1-12-01 | E | E5664295 | 146.68 | 148.56 | 1.88 |  | E5664295 | <0.001 | <0.2 | 0.49 | 156 | <5 | 40 | 0.9 | 6 | 1.22 | 1.5 | 5 | 15 | 12 | 37.5 | 4.64 | <5 | <1 | <1 | 0.22 | 2 | 2 | 0.91 | 500 | 8.3 | 0.02 | 31.5 | 421 | 21.9 | 20 | 0.138 | 48 | 6 | <10 | <5 | 37.1 | <10 | 14 | <5 | <0.01 | 0.07 | <5 | 10.6 | 9 | 4 | 86.4 | <5
A1-12-01 | E | E5664296 | 146.68 | 148.56 | Dup | Duplicate | E5664296 | <0.001 | <0.2 | 0.52 | 149 | <5 | 42 | 0.9 | 6 | 0.94 | 1.5 | 5 | 15.7 | 11.7 | 37.2 | 4.68 | <5 | <1 | 2 | 0.24 | 3 | 2 | 0.88 | 483 | 8.3 | 0.02 | 32.2 | 447 | 18.9 | 21 | 0.137 | 45 | 5.8 | <10 | <5 | 31.5 | <10 | 16 | <5 | <0.01 | 0.08 | <5 | 11.1 | 9 | 4 | 88 | <5
A1-12-01 | E | E5664297 |  |  | Stnd | Standard | E5664297 | 0.247 | 0.4 | 0.16 | 574 | <5 | 3200 | <0.5 | 4 | 0.98 | 1.3 | <1 | 7.2 | 16.4 | 35.5 | 3.16 | <5 | <1 | <1 | 0.06 | 1 | 2 | 0.03 | 51 | 23.3 | 0.01 | 10 | 226 | 13.9 | <10 | 0.189 | 77 | 2.5 | <10 | <5 | 29.3 | <10 | 14 | <5 | 0.01 | 12.8 | <5 | 10.7 | 39 | 2 | 20 | 11
A1-12-01 | E | E5664298 |  |  | Blank | Blank | E5664298 | <0.001 | <0.2 | 0.11 | 169 | <5 | 43 | <0.5 | <1 | 18.9 | <0.5 | 10 | 2.1 | 1.1 | 1.5 | 0.47 | <5 | <1 | <1 | 0.1 | 1 | 2 | 12.4 | 247 | 23 | <0.01 | <0.5 | 246 | <0.5 | 39 | 0.206 | 82 | <0.5 | <10 | 790 | 45.2 | <10 | 22 | <5 | <0.01 | 0.06 | <5 | 15.7 | <1 | <1 | 22.2 | <5
Avg. SD Value for hole 0.243 g/t Au
Duplicate
Standard
Blank
High grade original value

## A-12-02
Quality Control Results
DDH A-12-02, Mars Zone
Einarson Project, Anthill Resources Yukon Ltd. | [7 empty] | Au | Ag | Al | As | B | Ba | Be | Bi | Ca | Cd | Ce | Co | Cr | Cu | Fe | Ga | Hg | In | K | La | Li | Mg | Mn | Mo | Na | Ni | P | Pb | Rb | S | Sb | Sc | Se | Sn | Sr | Ta | Te | Th | Ti | Tl | U | V | W | Y | Zn | Zr
[8 empty] | ppm | ppm | % | ppm | ppm | ppm | ppm | ppm | % | ppm | ppm | ppm | ppm | ppm | % | ppm | ppm | ppm | % | ppm | ppm | % | ppm | ppm | % | ppm | ppm | ppm | ppm | % | ppm | ppm | ppm | ppm | ppm | ppm | ppm | ppm | % | ppm | ppm | ppm | ppm | ppm | ppm | ppm
DDH ID | Prefix | Sample No. | From (m) | To (m) | Interval (m) | Comments | Sample No. | 0.001 | 0.2 | 0.01 | 1 | 5 | 1 | 0.5 | 1 | 0.01 | 0.5 | 1 | 0.5 | 0.5 | 0.5 | 0.01 | 5 | 1 | 1 | 0.01 | 1 | 1 | 0.01 | 1 | 0.5 | 0.01 | 0.5 | 10 | 0.5 | 10 | 0.005 | 1 | 0.5 | 10 | 5 | 0.5 | 10 | 10 | 5 | 0.01 | 0.01 | 5 | 0.5 | 1 | 1 | 0.5 | 5
A-12-02 | E | 5664367 | 21 | 23 | 2 |  | 5664367 | <0.001 | <0.2 | 1.01 | 13 | <5 | 42 | 0.7 | <1 | 0.85 | <0.5 | 5 | 15.9 | 15.5 | 34.9 | 3.99 | 8 | <1 | 1 | 0.26 | 2 | 18 | 0.71 | 418 | 1.5 | <0.01 | 24.4 | 232 | 16 | 21 | 0.204 | <1 | 4.9 | <10 | <5 | 63.2 | <10 | <10 | <5 | <0.01 | 0.07 | <5 | 1.7 | <1 | 4 | 69.5 | 5
A-12-02 | E | 5664368 | 21 | 23 | 2 | Duplicate | 5664368 | <0.001 | <0.2 | 1.1 | 11 | <5 | 52 | 0.8 | <1 | 0.82 | <0.5 | 4 | 14.3 | 20.3 | 32 | 3.95 | 7 | <1 | 2 | 0.33 | 1 | 18 | 0.71 | 380 | <0.5 | 0.01 | 24.2 | 189 | 14.6 | 25 | 0.184 | <1 | 4.8 | <10 | <5 | 66 | <10 | <10 | <5 | <0.01 | 0.09 | <5 | 3 | <1 | 4 | 70.3 | 5
A-12-02 | E | 5664369 |  |  | 0 | Standard | 5664369 | 0.24 | <0.2 | 0.17 | 452 | <5 | 2520 | <0.5 | <1 | 1.07 | <0.5 | 2 | 5.2 | 16.5 | 29.1 | 3.08 | <5 | 2 | 3 | 0.07 | 1 | 2 | 0.03 | 48 | 14.8 | 0.01 | 10.6 | 48 | 11.6 | <10 | 0.172 | 27 | <0.5 | <10 | <5 | 29.2 | <10 | <10 | <5 | 0.01 | 12.3 | <5 | 8.6 | 37 | 2 | 17.6 | 13
A-12-02 | E | 5664370 |  |  | 0 | Blank | 5664370 | <0.001 | 0.7 | 0.03 | <1 | <5 | 14 | <0.5 | <1 | 19.3 | <0.5 | <1 | 0.6 | 2.6 | 4.7 | 0.43 | 12 | <1 | <1 | 0.01 | 2 | 1 | 12.8 | 243 | <0.5 | <0.01 | 1.4 | 146 | 2.7 | <10 | 0.017 | <1 | <0.5 | <10 | <5 | 24.6 | <10 | <10 | <5 | <0.01 | 0.07 | <5 | 6.9 | <1 | <1 | 9.8 | <5
A-12-02 | E | 5664397 | 65 | 65.7 | 0.7 |  | 5664397 | 0.001 | <0.2 | 0.13 | 161 | <5 | 16 | <0.5 | <1 | 5.23 | 1.2 | 2 | 4.5 | 8.2 | 11.6 | 2.55 | <5 | <1 | 3 | 0.08 | <1 | 2 | 0.82 | 690 | 24.9 | <0.01 | 4.8 | 295 | 8 | 12 | 0.163 | 92 | 3.2 | <10 | <5 | 221 | <10 | 15 | <5 | <0.01 | 0.03 | <5 | 5.7 | 6 | 7 | 21.1 | <5
A-12-02 | E | 5664398 | 65 | 65.7 | 0.7 | Duplicate | 5664398 | 0.001 | <0.2 | 0.13 | 147 | <5 | 15 | <0.5 | <1 | 6.29 | 1.2 | 2 | 5 | 7.4 | 10.4 | 2.49 | <5 | <1 | <1 | 0.07 | <1 | 2 | 0.78 | 671 | 28.7 | <0.01 | 5.1 | 313 | 5.6 | 13 | 0.211 | 74 | 3.4 | <10 | <5 | 229 | <10 | 20 | <5 | <0.01 | 0.03 | <5 | 5.9 | 5 | 7 | 26.5 | <5
A-12-02 | E | 5664399 |  |  | 0 | Standard | 5664399 | 0.251 | 0.4 | 0.19 | 502 | <5 | 1860 | <0.5 | 5 | 1.09 | 0.9 | <1 | 7.7 | 17.4 | 34.4 | 3.16 | <5 | <1 | 3 | 0.07 | 1 | 2 | 0.03 | 55 | 23.7 | 0.01 | 10.6 | 174 | 16.3 | <10 | 0.16 | 102 | 2.6 | 50 | <5 | 30.9 | <10 | 15 | <5 | 0.01 | 13.7 | <5 | 12.1 | 35 | 2 | 23.7 | 10
A-12-02 | E | 5664400 |  |  | 0 | Blank | 5664400 | 0.002 | <0.2 | 0.02 | <1 | <5 | 22 | <0.5 | <1 | 19.8 | <0.5 | 10 | 2.5 | <0.5 | 1.8 | 0.39 | <5 | <1 | <1 | 0.01 | 1 | <1 | 12.8 | 236 | 47.1 | <0.01 | 0.5 | 292 | <0.5 | <10 | 0.206 | 103 | <0.5 | <10 | 308 | 50 | <10 | 23 | <5 | <0.01 | 0.01 | <5 | 14.5 | <1 | <1 | 29.1 | <5
A-12-02 | E | 5664437 | 108.1 | 109.9 | 1.8 |  | 5664437 | 0.001 | <0.2 | 0.11 | 179 | <5 | 11 | <0.5 | <1 | 3.58 | 0.5 | 3 | 5 | 13.9 | 8.9 | 2.32 | <5 | <1 | 2 | 0.06 | <1 | <1 | 0.85 | 821 | 19.7 | <0.01 | 5.9 | 747 | 7 | <10 | 0.354 | 81 | 2.4 | <10 | <5 | 120 | <10 | 16 | <5 | <0.01 | 0.02 | <5 | 5.1 | 5 | 5 | 34 | <5
A-12-02 | E | 5664438 | 108.1 | 109.9 | 1.8 | Duplicate | 5664438 | 0.002 | <0.2 | 0.14 | 11 | <5 | 14 | <0.5 | <1 | 3.79 | 0.8 | 5 | 5.5 | 12.9 | 10.2 | 2.29 | <5 | <1 | <1 | 0.07 | <1 | <1 | 0.81 | 772 | 21.1 | <0.01 | 5.9 | 1060 | 12.4 | <10 | 0.378 | 92 | 2.3 | <10 | <5 | 140 | <10 | 17 | <5 | <0.01 | 0.03 | <5 | 4.8 | 5 | 7 | 38.3 | <5
A-12-02 | E | 5664439 |  |  | 0 | Standard | 5664439 | 0.232 | 0.4 | 0.18 | 481 | <5 | 1920 | <0.5 | <1 | 1.02 | 1.2 | <1 | 7.1 | 16.7 | 32.7 | 2.96 | <5 | <1 | 2 | 0.07 | 1 | 2 | 0.03 | 52 | 25.7 | 0.01 | 10 | 108 | 15.9 | <10 | 0.155 | 103 | 2.4 | <10 | <5 | 28.9 | <10 | 11 | <5 | <0.01 | 12.9 | <5 | 11.4 | 35 | 2 | 21 | 9
A-12-02 | E | 5664440 |  |  | 0 | Blank | 5664440 | 0.002 | <0.2 | 0.01 | 1 | <5 | 21 | <0.5 | <1 | 19.8 | <0.5 | 10 | 2.5 | <0.5 | 1.1 | 0.4 | <5 | <1 | <1 | 0.01 | 2 | <1 | 12.9 | 246 | 42.5 | <0.01 | <0.5 | 325 | <0.5 | <10 | 0.213 | 115 | <0.5 | <10 | 313 | 56.5 | <10 | 27 | <5 | <0.01 | 0.01 | <5 | 15.1 | <1 | <1 | 37.7 | <5
Avg. Standard Value for hole: 0.241 g/t Au
Duplicate
Standard
Blank
High grade original value

## A-12-03
Quality Control Results
DDH A-12-03, Mars Zone
Einarson Project, Anthill Resources Yukon Ltd. | [7 empty] | Au | Ag | Al | As | B | Ba | Be | Bi | Ca | Cd | Ce | Co | Cr | Cu | Fe | Ga | Hg | In | K | La | Li | Mg | Mn | Mo | Na | Ni | P | Pb | Rb | S | Sb | Sc | Se | Sn | Sr | Ta | Te | Th | Ti | Tl | U | V | W | Y | Zn | Zr
[8 empty] | ppm | ppm | % | ppm | ppm | ppm | ppm | ppm | % | ppm | ppm | ppm | ppm | ppm | % | ppm | ppm | ppm | % | ppm | ppm | % | ppm | ppm | % | ppm | ppm | ppm | ppm | % | ppm | ppm | ppm | ppm | ppm | ppm | ppm | ppm | % | ppm | ppm | ppm | ppm | ppm | ppm | ppm
DDH ID | Prefix | Sample No. | From (m) | To (m) | Interval (m) | Comments | Sample No. | 0.001 | 0.2 | 0.01 | 1 | 5 | 1 | 0.5 | 1 | 0.01 | 0.5 | 1 | 0.5 | 0.5 | 0.5 | 0.01 | 5 | 1 | 1 | 0.01 | 1 | 1 | 0.01 | 1 | 0.5 | 0.01 | 0.5 | 10 | 0.5 | 10 | 0.005 | 1 | 0.5 | 10 | 5 | 0.5 | 10 | 10 | 5 | 0.01 | 0.01 | 5 | 0.5 | 1 | 1 | 0.5 | 5
A-12-03 | E | E5664477 | 37.8 | 39.8 | 2 |  | E5664477 | 0.002 | <0.2 | 0.75 | 172 | <5 | 28 | 0.7 | 18 | 1.33 | 1 | <1 | 15 | 7.6 | 42 | 4.09 | <5 | <1 | <1 | 0.17 | <1 | 16 | 0.9 | 478 | 15 | <0.01 | 22.1 | 237 | 18.9 | 15 | 0.378 | 67 | 6.5 | <10 | <5 | 78.8 | <10 | 13 | <5 | <0.01 | 0.05 | <5 | 11.1 | 12 | 4 | 88.6 | <5
A-12-03 | E | E5664478 | 37.8 | 39.8 | 2 | Dup | E5664478 | 0.007 | <0.2 | 0.71 | 11 | <5 | 28 | 0.7 | <1 | 0.99 | 1.4 | <1 | 14.5 | 7 | 39.3 | 3.86 | <5 | <1 | 1 | 0.16 | <1 | 16 | 0.78 | 405 | 12 | <0.01 | 21.3 | 221 | 20.6 | 14 | 0.265 | 68 | 6.4 | <10 | <5 | 60.8 | <10 | 13 | <5 | <0.01 | 0.05 | <5 | 10.4 | 15 | 4 | 87.7 | <5
A-12-03 | E | E5664479 |  |  |  | Stnd | E5664479 | 0.239 | 0.4 | 0.18 | 494 | <5 | 2580 | <0.5 | <1 | 1.07 | 1.4 | <1 | 6.8 | 16.5 | 32.5 | 3.1 | <5 | <1 | <1 | 0.07 | 1 | 2 | 0.03 | 51 | 26.4 | 0.01 | 9.7 | 175 | 12.9 | <10 | 0.171 | 102 | 2.4 | <10 | <5 | 28.6 | <10 | 14 | <5 | <0.01 | 13.6 | <5 | 11.5 | 37 | 2 | 21.8 | 9
A-12-03 | E | E5664480 |  |  |  | Blank | E5664480 | 0.002 | <0.2 | 0.02 | 3 | <5 | 30 | <0.5 | <1 | 20.3 | <0.5 | 10 | 2.5 | <0.5 | 1.4 | 0.4 | <5 | 13 | <1 | 0.01 | 2 | <1 | 12.3 | 246 | 39.3 | <0.01 | <0.5 | 287 | <0.5 | <10 | 0.211 | 111 | <0.5 | <10 | 335 | 58.6 | <10 | 21 | <5 | <0.01 | 0.01 | <5 | 14.1 | <1 | <1 | 29.9 | <5
A-12-03 | E | E5664516 | 94.49 | 96.34 | 1.85 |  | E5664516 | 0.002 | <0.2 | 0.05 | 173 | <5 | 7 | <0.5 | <1 | 6.14 | 0.7 | 4 | 2.2 | 8.3 | 3.1 | 1.39 | <5 | <1 | <1 | 0.03 | <1 | <1 | 0.79 | 1650 | 28.9 | <0.01 | 2 | 277 | 5.2 | <10 | 0.227 | 90 | 0.9 | <10 | <5 | 227 | <10 | 24 | <5 | <0.01 | <0.01 | <5 | 4.7 | 2 | 4 | 37.3 | <5
A-12-03 | E | E5664517 | 94.49 | 96.34 | 1.85 | Dup | E5664517 | 0.002 | <0.2 | 0.06 | 197 | <5 | 7 | <0.5 | <1 | 6.22 | <0.5 | 4 | 2.8 | 6.1 | 3 | 1.35 | <5 | <1 | <1 | 0.03 | <1 | <1 | 0.73 | 1500 | 31 | <0.01 | 2.1 | 304 | 3.6 | <10 | 0.227 | 93 | 0.9 | <10 | <5 | 223 | <10 | 21 | <5 | <0.01 | <0.01 | <5 | 4.4 | 2 | 4 | 38.6 | <5
A-12-03 | E | E5664518 |  |  | 0 | Stnd | E5664518 | 0.233 | 0.4 | 0.17 | 464 | <5 | 1550 | <0.5 | <1 | 0.98 | 1.2 | <1 | 6.7 | 16.2 | 31.7 | 2.86 | <5 | <1 | 2 | 0.06 | 1 | 2 | 0.03 | 50 | 25.3 | 0.01 | 9.8 | 152 | 12.6 | <10 | 0.143 | 91 | 2.4 | 19 | <5 | 28.2 | <10 | 15 | <5 | <0.01 | 12.3 | <5 | 11.1 | 35 | 2 | 20.5 | 9
A-12-03 | E | E5664519 |  |  | 0 | Blank | E5664519 | 0.002 | <0.2 | 0.02 | 234 | <5 | 32 | <0.5 | <1 | 19.3 | <0.5 | 10 | 2.2 | <0.5 | 2.7 | 0.42 | <5 | 9 | <1 | 0.01 | 2 | <1 | 12.6 | 249 | 45 | <0.01 | <0.5 | 226 | <0.5 | <10 | 0.207 | 94 | <0.5 | <10 | 267 | 52.1 | <10 | 20 | <5 | <0.01 | 0.01 | <5 | 14.4 | <1 | <1 | 30.3 | <5
A-12-03 | E | E5664555 | 157.16 | 159 | 1.84 |  | E5664555 | 0.005 | <0.2 | 0.58 | 144 | <5 | 55 | 0.7 | 3 | 0.15 | 1.2 | 8 | 18.1 | 4.7 | 34.7 | 5.12 | <5 | <1 | 2 | 0.3 | 4 | 2 | 1.03 | 791 | 5 | 0.03 | 35.6 | 418 | 15.7 | 21 | 0.359 | 31 | 7.6 | <10 | <5 | 14.4 | <10 | <10 | <5 | <0.01 | 0.09 | <5 | 11.2 | 14 | 4 | 112 | <5
A-12-03 | E | E5664556 | 157.16 | 159 | 1.84 | Dup | E5664556 | 0.006 | <0.2 | 0.64 | 130 | <5 | 62 | 0.7 | 5 | 0.2 | 1.4 | 9 | 19.1 | 7.2 | 36.1 | 5.23 | <5 | 15 | <1 | 0.33 | 4 | 2 | 1.06 | 802 | 4.7 | 0.03 | 34.7 | 503 | 16.9 | 24 | 0.41 | 38 | 7.6 | <10 | <5 | 16.8 | <10 | <10 | <5 | <0.01 | 0.09 | <5 | 11.4 | 17 | 5 | 107 | <5
A-12-03 | E | E5664557 |  |  | 0 | Stnd | E5664557 | 0.239 | 0.4 | 0.19 | 482 | <5 | 1830 | <0.5 | <1 | 1.06 | 1.1 | <1 | 7.1 | 16.9 | 33.7 | 3.1 | <5 | <1 | 7 | 0.07 | 1 | 2 | 0.03 | 54 | 29.1 | 0.01 | 10.1 | 135 | 17.8 | <10 | 0.155 | 104 | 2.5 | <10 | <5 | 30.1 | <10 | 14 | <5 | 0.01 | 13.3 | <5 | 11.8 | 36 | 2 | 25 | 10
A-12-03 | E | E5664558 |  |  | 0 | Blank | E5664558 | 0.007 | <0.2 | 0.02 | <1 | <5 | 20 | <0.5 | <1 | 19.7 | <0.5 | 10 | 2.1 | <0.5 | 1.1 | 0.39 | <5 | <1 | <1 | 0.01 | 2 | <1 | 12.8 | 217 | 41.2 | <0.01 | <0.5 | 278 | <0.5 | <10 | 0.207 | 99 | <0.5 | <10 | 294 | 53.4 | <10 | 21 | <5 | <0.01 | <0.01 | <5 | 14.8 | <1 | <1 | 28.5 | <5
Avg. Standard Value for hole: 0.237 g/t Au
Duplicate
Standard
Blank
High grade original value

## A-12-04
Quality Control Results
DDH A-12-04, Mars Zone
Einarson Project, Anthill Resources Yukon Ltd. | [6 empty] | Au | Ag | Al | As | B | Ba | Be | Bi | Ca | Cd | Ce | Co | Cr | Cu | Fe | Ga | Hg | In | K | La | Li | Mg | Mn | Mo | Na | Ni | P | Pb | Rb | S | Sb | Sc | Se | Sn | Sr | Ta | Te | Th | Ti | Tl | U | V | W | Y | Zn | Zr
[7 empty] | ppm | ppm | % | ppm | ppm | ppm | ppm | ppm | % | ppm | ppm | ppm | ppm | ppm | % | ppm | ppm | ppm | % | ppm | ppm | % | ppm | ppm | % | ppm | ppm | ppm | ppm | % | ppm | ppm | ppm | ppm | ppm | ppm | ppm | ppm | % | ppm | ppm | ppm | ppm | ppm | ppm | ppm
DDH ID | Prefix | Sample No. | From (m) | To (m) | Interval (m) | Comments | 0.001 | 0.2 | 0.01 | 1 | 5 | 1 | 0.5 | 1 | 0.01 | 0.5 | 1 | 0.5 | 0.5 | 0.5 | 0.01 | 5 | 1 | 1 | 0.01 | 1 | 1 | 0.01 | 1 | 0.5 | 0.01 | 0.5 | 10 | 0.5 | 10 | 0.005 | 1 | 0.5 | 10 | 5 | 0.5 | 10 | 10 | 5 | 0.01 | 0.01 | 5 | 0.5 | 1 | 1 | 0.5 | 5
A-12-04 | E | 5539737 | 14.32 | 16.18 | 1.86 |  | 0.006 | <0.2 | 0.49 | 5 | <5 | 53 | 0.8 | 7 | 0.31 | 1.4 | 2 | 10.8 | 12.3 | 39.1 | 3.83 | <5 | 3 | 2 | 0.26 | 2 | 6 | 0.5 | 482 | 7.7 | 0.01 | 17.6 | 130 | 10.8 | 20 | 0.017 | 51 | 6.1 | 25 | <5 | 25.5 | <10 | 12 | <5 | <0.01 | 0.06 | <5 | 10.6 | 12 | 4 | 77 | <5
A-12-04 | E | 5539738 |  |  |  | Dup | 0.002 | <0.2 | 0.58 | 4 | <5 | 62 | 0.8 | 15 | 0.25 | 1.3 | 3 | 11.1 | 10.5 | 37.6 | 3.68 | <5 | 4 | 3 | 0.3 | 2 | 6 | 0.5 | 432 | 7.8 | 0.01 | 17.7 | 130 | 13.9 | 22 | 0.019 | 38 | 5.9 | 97 | <5 | 23.5 | <10 | <10 | <5 | <0.01 | 0.08 | <5 | 11.2 | 12 | 4 | 73.1 | <5
A-12-04 | E | 5539739 |  |  |  | Stnd | 0.237 | 0.4 | 0.18 | 466 | <5 | 1670 | <0.5 | <1 | 1.01 | 1.1 | <1 | 6.7 | 16.4 | 33.4 | 2.95 | <5 | <1 | 6 | 0.07 | 1 | 2 | 0.03 | 50 | 29.4 | 0.01 | 9.4 | 147 | 14.1 | <10 | 0.147 | 96 | 2.5 | <10 | <5 | 30 | <10 | 12 | <5 | 0.01 | 12.9 | <5 | 11.4 | 35 | 2 | 20.4 | 10
A-12-04 | E | 5539740 |  |  |  | Blank | 0.003 | <0.2 | 0.04 | 270 | <5 | 23 | <0.5 | <1 | 18.5 | <0.5 | 10 | 2.2 | 0.9 | 1.5 | 0.38 | <5 | 7 | <1 | 0.02 | 1 | <1 | 11.8 | 217 | 42.6 | <0.01 | <0.5 | 265 | <0.5 | <10 | 0.18 | 113 | <0.5 | <10 | 212 | 56.3 | <10 | 26 | <5 | <0.01 | <0.01 | <5 | 14.9 | <1 | <1 | 30.2 | <5
A-12-04 | E | 5539744 | 22.3 | 24.3 | 2 |  | 0.002 | <0.2 | 0.62 | 148 | <5 | 53 | 0.9 | <1 | 1.01 | 1.2 | 3 | 14 | 11.5 | 39.4 | 3.48 | <5 | <1 | 1 | 0.32 | 2 | 3 | 0.69 | 410 | 16.4 | 0.01 | 18.9 | 250 | 17 | 26 | 0.484 | 61 | 6.7 | <10 | <5 | 79 | <10 | 15 | <5 | <0.01 | 0.09 | <5 | 10.6 | 10 | 5 | 73.2 | <5
A-12-04 | E | 5539745 |  |  |  | Dup | 0.002 | <0.2 | 0.64 | 17 | <5 | 55 | 0.8 | <1 | 1.07 | 1.1 | 3 | 14.9 | 5.9 | 34.5 | 3.47 | <5 | <1 | <1 | 0.33 | 2 | 3 | 0.73 | 399 | 14.6 | 0.01 | 19 | 243 | 19.9 | 26 | 0.545 | 68 | 6.6 | 38 | <5 | 81 | <10 | 12 | <5 | <0.01 | 0.09 | <5 | 10.7 | 10 | 4 | 71.4 | <5
A-12-04 | E | 5539746 |  |  |  | Stnd | 0.239 | 0.3 | 0.16 | 405 | <5 | 1430 | <0.5 | <1 | 0.89 | 0.9 | <1 | 6.2 | 14.4 | 29.6 | 2.6 | <5 | <1 | <1 | 0.06 | 1 | 2 | 0.03 | 44 | 28.8 | <0.01 | 8.7 | 112 | 14.3 | <10 | 0.128 | 95 | 2.2 | 31 | <5 | 26.3 | <10 | 13 | <5 | <0.01 | 11.8 | <5 | 9.8 | 30 | 2 | 20.5 | 8
A-12-04 | E | 5539747 |  |  |  | Blank | 0.002 | <0.2 | 0.04 | <1 | <5 | 18 | <0.5 | <1 | 18.5 | <0.5 | 10 | 2.2 | 1.8 | 3.6 | 0.45 | <5 | 4 | <1 | 0.03 | 2 | <1 | 12.5 | 216 | 39.5 | <0.01 | 0.5 | 226 | <0.5 | <10 | 0.203 | 120 | 0.6 | <10 | 224 | 52.1 | <10 | 27 | <5 | <0.01 | 0.02 | <5 | 14.9 | <1 | <1 | 27.7 | <5
A-12-04 | E | 5539777 | 0 | 76.6 | 76.6 |  | <0.001 | <0.2 | 0.33 | 16 | <5 | 36 | 0.9 | <1 | 2.13 | 1.5 | 2 | 12.7 | 6.1 | 43.7 | 2.52 | <5 | <1 | 3 | 0.2 | <1 | <1 | 0.16 | 210 | 17 | <0.01 | 18.5 | 601 | 23.4 | 21 | 0.396 | 105 | 1.7 | <10 | <5 | 123 | <10 | 25 | <5 | <0.01 | 0.07 | <5 | 5.1 | 4 | 6 | 58.3 | 5
A-12-04 | E | 5539778 |  |  | 0 | Duplicate | <0.001 | <0.2 | 0.41 | 15 | 7 | 45 | 0.9 | <1 | 1.73 | 1.3 | 3 | 14.5 | 13.4 | 46.6 | 2.47 | <5 | <1 | <1 | 0.24 | <1 | 1 | 0.14 | 188 | 20.1 | <0.01 | 17.5 | 544 | 27.9 | 24 | 0.333 | 104 | 1.5 | <10 | <5 | 110 | <10 | 21 | <5 | <0.01 | 0.1 | <5 | 6 | 4 | 6 | 61.1 | 5
A-12-04 | E | 5539779 | 0 |  | 0 | Standard | 0.245 | 0.4 | 0.17 | 435 | <5 | 2660 | <0.5 | <1 | 0.96 | 1.4 | 1 | 6.5 | 15.9 | 32.4 | 2.71 | <5 | 3 | 3 | 0.06 | 1 | 2 | 0.03 | 48 | 29.3 | 0.01 | 9.1 | 168 | 14.1 | <10 | 0.178 | 109 | <0.5 | <10 | <5 | 27.9 | <10 | 20 | <5 | 0.01 | 13.2 | <5 | 9.7 | 38 | 2 | 16.8 | 12
A-12-04 | E | 5539780 | 0 |  | 0 | Blank | <0.001 | <0.2 | 0.02 | <1 | <5 | 13 | <0.5 | <1 | 18.3 | <0.5 | 11 | 2.2 | 1.7 | 0.9 | 0.37 | <5 | <1 | <1 | 0.01 | 1 | <1 | 11.5 | 216 | 42.3 | <0.01 | <0.5 | 220 | <0.5 | 12 | 0.197 | 138 | <0.5 | <10 | 190 | 53.1 | <10 | 40 | <5 | <0.01 | 0.02 | <5 | 14.1 | <1 | <1 | 22.5 | <5
A-12-04 | E | 5539817 | 0 | 139.1 | 139.1 |  | 0.01 | <0.2 | 0.29 | 276 | <5 | 35 | 0.7 | <1 | 4.35 | 2.1 | 5 | 13.8 | 2.1 | 42.8 | 3.59 | <5 | <1 | <1 | 0.16 | <1 | <1 | 0.17 | 359 | 27.4 | <0.01 | 18.5 | 870 | 26.5 | 19 | 0.798 | 134 | 3.2 | <10 | <5 | 125 | <10 | 32 | <5 | <0.01 | 0.05 | <5 | 4.9 | 7 | 8 | 69.2 | 6
A-12-04 | E | 5539818 |  |  | 0 | Duplicate | 0.011 | <0.2 | 0.29 | 270 | 5 | 33 | 0.7 | <1 | 4.19 | 1.9 | 5 | 13.4 | 1.9 | 41.7 | 3.46 | <5 | <1 | <1 | 0.16 | <1 | <1 | 0.17 | 338 | 25 | <0.01 | 18.9 | 637 | 21.7 | 19 | 0.806 | 113 | 3 | <10 | <5 | 117 | <10 | 28 | <5 | <0.01 | 0.05 | <5 | 5.2 | 10 | 8 | 58.8 | 6
A-12-04 | E | 5539819 | 0 |  | 0 | Standard | 0.207 | 0.4 | 0.15 | 433 | <5 | 2010 | <0.5 | <1 | 0.93 | 1.6 | 1 | 6.3 | 15.3 | 32.7 | 2.66 | <5 | <1 | 10 | 0.06 | 1 | 2 | 0.03 | 47 | 26.4 | <0.01 | 8.7 | 165 | 14.2 | <10 | 0.159 | 120 | <0.5 | 13 | <5 | 24 | <10 | 19 | <5 | <0.01 | 12.1 | <5 | 8.9 | 38 | 2 | 19.1 | 10
A-12-04 | E | 5539820 | 0 |  | 0 | Blank | 0.002 | <0.2 | 0.02 | <1 | <5 | 18 | <0.5 | <1 | 18.7 | 0.5 | 11 | 2 | <0.5 | 1.5 | 0.41 | <5 | 1 | <1 | 0.01 | 1 | <1 | 12.3 | 225 | 39 | <0.01 | <0.5 | 398 | <0.5 | 12 | 0.236 | 161 | <0.5 | <10 | 184 | 55 | <10 | 39 | <5 | <0.01 | <0.01 | <5 | 14.4 | <1 | <1 | 31.3 | <5
Avg. Standard Value for hole: 0.232 g/t Au
Duplicate
Standard
Blank
High grade original value