## QC
Appendix 3d
Quality Control, Rock Sampling, 2012 Program
Einarson Project, Anthill Resources Yukon Ltd.
[23 empty] | Sample ID | Au | Ag | Al | As | B | Ba | Be | Bi | Ca | Cd | Ce | Co | Cr | Cu | Fe | Ga | Hg | In | K | La | Li | Mg | Mn | Mo | Na | Ni | P | Pb | Rb | S | Sb | Sc | Se | Sn | Sr | Ta | Te | Th | Ti | Tl | U | V | W | Y | Zn | Zr
[24 empty] | ppm | ppm | % | ppm | ppm | ppm | ppm | ppm | % | ppm | ppm | ppm | ppm | ppm | % | ppm | ppm | ppm | % | ppm | ppm | % | ppm | ppm | % | ppm | ppm | ppm | ppm | % | ppm | ppm | ppm | ppm | ppm | ppm | ppm | ppm | % | ppm | ppm | ppm | ppm | ppm | ppm | ppm
Sample No. | Zone 9 Easting | Zone 9 Northing | Zone 8 easting | Zone 8 Northing | Target | Sample | Width | Sample | Formation | Lithology | Modifier | Colour | Carbonate | Silicification | Alteration 1 | Alt 2 | Other alt | Mineral 1 | Amount | Date | Sampler | Comments |  | 0.001 | 0.2 | 0.01 | 1 | 5 | 1 | 0.5 | 1 | 0.01 | 0.5 | 1 | 0.5 | 0.5 | 0.5 | 0.01 | 5 | 1 | 1 | 0.01 | 1 | 1 | 0.01 | 1 | 0.5 | 0.01 | 0.5 | 10 | 0.5 | 10 | 0.005 | 1 | 0.5 | 10 | 5 | 0.5 | 10 | 10 | 5 | 0.01 | 0.01 | 5 | 0.5 | 1 | 1 | 0.5 | 5 | Zn-OL
| NAD 83 | NAD 83 | NAD 83 | NAD 83 |  | Type | (m) | Description |  |  |  |  | Presence | [5 empty] | (%)
RE5239799 | [5 empty] | standard | [16 empty] | RE5239799 | 2.5 | 2.6 | 1.87 | 39 | 12 | 102 | <0.5 | 6 | 0.96 | 5.1 | 16 | 15.3 | 31.8 | 728 | 4.56 | 8 | <1 | 1 | 0.24 | 8 | 14 | 1.17 | 618 | 12.7 | 0.11 | 28.5 | 667 | 249 | 23 | 1.16 | 19 | 7.4 | <10 | <5 | 33.2 | <10 | <10 | <5 | 0.16 | 0.5 | <5 | 72.7 | 1 | 9 | 1380 | 13
RE5239800 | [5 empty] | blank | [16 empty] | RE5239800 | <0.001 | <0.2 | 0.02 | 52 | <5 | 38 | <0.5 | <1 | 19.1 | <0.5 | 10 | 1.4 | 1.2 | 2.4 | 0.38 | <5 | <1 | <1 | 0.01 | 2 | <1 | 12.1 | 247 | 6.8 | <0.01 | <0.5 | 202 | <0.5 | 16 | 0.209 | 20 | <0.5 | <10 | <5 | 57.4 | <10 | 11 | <5 | <0.01 | <0.01 | <5 | 14.8 | <1 | <1 | 13.2 | <5
RE5240347 | 639682 | 7085558 |  |  |  | SCGr |  | Rcrop | Yusezyu | Sstone | fractured | tan |  | S2 |  |  | L2 | Py | tr | 2012-08-21 | CS | Rcrop in seep | RE5240347 | 0.002 | <0.2 | 0.62 | 18 | 5 | 149 | <0.5 | <1 | 0.02 | <0.5 | 13 | 4.7 | 41.9 | 1.5 | 3.24 | <5 | <1 | <1 | 0.06 | 6 | 5 | 0.03 | 944 | 6.5 | <0.01 | 10.1 | 95 | 13.1 | <10 | 0.007 | <1 | 2.7 | <10 | <5 | 35.7 | <10 | <10 | 9 | <0.01 | 0.13 | <5 | 16.6 | <1 | 3 | 67.5 | <5
RE5240348 | 639682 | 7085558 |  |  |  | SCGr |  | Rcrop | Yusezyu | Sstone | fractured | tan |  | S2 |  |  | L2 | Py | tr | 2012-08-21 | CS | Rcrop in seep | RE5240348 | 0.002 | <0.2 | 0.77 | 59 | <5 | 105 | <0.5 | <1 | 0.05 | <0.5 | 11 | 7.6 | 38.1 | 54.8 | 3.44 | <5 | 2 | <1 | 0.08 | 5 | 7 | 0.05 | 678 | 8.3 | <0.01 | 17.1 | 72 | 9.1 | <10 | 0.046 | <1 | 4.3 | <10 | <5 | 31.5 | <10 | <10 | 7 | <0.01 | 0.16 | <5 | 21.3 | <1 | 3 | 79.8 | <5
RE5240349 | [19 empty] | 2012-08-21 | CS | Standard | RE5240349 | 0.232 | 0.5 | 0.19 | 452 | 6 | 1050 | <0.5 | <1 | 0.92 | 1.3 | 2 | 5.7 | 16.7 | 30.2 | 2.77 | <5 | 3 | <1 | 0.07 | 2 | 2 | 0.03 | 50 | 14.7 | <0.01 | 10.4 | 55 | 12.3 | <10 | 0.147 | 26 | <0.5 | <10 | <5 | 29.7 | <10 | <10 | <5 | 0.01 | 14.3 | <5 | 9.4 | 27 | 2 | 20.5 | 12
RE5240350 | [19 empty] | 2012-08-21 | CS | Blank | RE5240350 | 0.001 | 5.9 | 0.02 | <1 | <5 | 36 | <0.5 | <1 | 15.1 | 4.3 | <1 | <0.5 | 3.7 | 1 | 0.32 | <5 | <1 | <1 | <0.01 | 3 | <1 | 9 | 205 | 0.7 | <0.01 | 1.1 | 138 | 2.4 | <10 | 0.014 | <1 | <0.5 | <10 | <5 | 20.3 | <10 | <10 | <5 | <0.01 | 0.01 | 10 | 3.9 | <1 | <1 | 11.5 | <5
RE5242099 |  |  |  |  | D1 |  |  |  |  | STD | [10 empty] | BK/DG |  | RE5242099 | 2.21 | 2.3 | 1.9 | 19 | 5 | 104 | <0.5 | 7 | 0.88 | 4 | 5 | 13.9 | 32.8 | 753 | 4.55 | 7 | <1 | 1 | 0.25 | 8 | 14 | 1.16 | 584 | 10 | 0.11 | 28.9 | 523 | 264 | 20 | 1.14 | <1 | 5.9 | <10 | <5 | 31.6 | <10 | <10 | <5 | 0.13 | 0.57 | <5 | 69.3 | <1 | 8 | 1460 | 6
RE5242100 |  |  |  |  | D1 |  |  |  |  | Blank | [10 empty] | BK/DG |  | RE5242100 | 0.018 | 0.1 | 0.05 | 20 | <5 | 33 | <0.5 | <1 | 21.1 | <0.5 | 9 | 1.2 | 1.6 | 2.2 | 0.45 | <5 | 4 | <1 | 0.04 | 2 | 1 | 13.2 | 266 | 1.6 | <0.01 | 1.1 | 260 | <0.5 | 20 | 0.235 | 8 | <0.5 | <10 | <5 | 54.1 | <10 | <10 | <5 | <0.01 | 0.02 | <5 | 17.6 | <1 | 1 | 13.1 | <5
RE5242147 | 378530 | 7089047 |  |  |  | Grab |  | Float |  | quatz-vein | chlorite | white | tr |  | Limonite | Hemitite |  |  |  | 2012-08-04 | BK/DG | Quartz-chlorite-ankerite boulder with tr limonite, also has few vugs | RE5242147 | <0.001 | <0.2 | 0.09 | 1 | <5 | 9 | <0.5 | <1 | <0.01 | <0.5 | <1 | 1.4 | 126 | 1.6 | 1.19 | <5 | <1 | <1 | 0.02 | <1 | 1 | 0.03 | 137 | 1.1 | <0.01 | 5.6 | 15 | 9.7 | <10 | 0.014 | <1 | <0.5 | <10 | <5 | 1.3 | <10 | <10 | <5 | <0.01 | <0.01 | <5 | 0.9 | <1 | <1 | 18.4 | <5
RE5242148 | 378530 | 7089047 | [17 empty] | 2012-08-04 | BK/DG | Duplicate | RE5242148 | <0.001 | <0.2 | 0.12 | 3 | <5 | 6 | <0.5 | <1 | <0.01 | <0.5 | <1 | 1.1 | 115 | 1.6 | 0.87 | <5 | <1 | <1 | 0.02 | <1 | 3 | 0.03 | 89 | 1.5 | <0.01 | 5.9 | 21 | 13.7 | <10 | <0.005 | 1 | <0.5 | <10 | <5 | 1.6 | <10 | <10 | <5 | <0.01 | <0.01 | <5 | 1 | <1 | <1 | 13.9 | <5
RE5242149 | STD | [19 empty] | BK/DG | CDN-GS-2L | RE5242149 | 2.16 | 2.8 | 2.12 | 11 | 22 | 116 | 1.2 | <1 | 1.01 | <0.5 | 23 | 16.3 | 56.6 | 767 | 4.82 | 10 | <1 | <1 | 0.31 | 10 | 14 | 1.22 | 688 | 10.5 | 0.14 | 35.2 | 571 | 267 | 27 | 1.3 | 4 | 5.6 | <10 | <5 | 41.7 | <10 | <10 | <5 | 0.16 | 0.78 | <5 | 69.7 | <1 | 11 | 1420 | 16
RE5242150 | BLK | [19 empty] | BK/DG | Blank | RE5242150 | 0.001 | 3.3 | 0.06 | <1 | <5 | 30 | <0.5 | <1 | 18.1 | <0.5 | <1 | 0.9 | 4.8 | <0.5 | 0.44 | <5 | <1 | <1 | 0.04 | 2 | 1 | 12 | 248 | 0.7 | <0.01 | 2.1 | 228 | 4.5 | 12 | 0.017 | <1 | <0.5 | <10 | <5 | 30.4 | <10 | <10 | <5 | <0.01 | 0.02 | 12 | 8.6 | <1 | 1 | 17.3 | <5
RE5505069 | 355495 | 7100517 |  |  | D2 | C Gr |  | Rcrop | PrCh | Sstone | brecc | brown |  |  |  |  | L3 |  |  | 2012-06-10 | CS |  | RE5505069 | 0.062 | 0.1 | 0.51 | 588 | 62 | 80 | <0.5 | <1 | 0.25 | <0.5 | 1 | 0.8 | 11.1 | 3.9 | 36.7 | 14 | 14 | <1 | 0.21 | <1 | 3 | 0.23 | 671 | <0.5 | <0.01 | <0.5 | 656 | 58.8 | 26 | 0.159 | 32 | <0.5 | <10 | <5 | <0.5 | <10 | <10 | <5 | <0.01 | <5 | 17 | 6.2 | <1 | 5 | 2220 | 10
RE5505070 | [22 empty] | RE5505070 | 0.173 | 0.1 | 0.25 | 3210 | 44 | 44 | <0.5 | <1 | 0.12 | <0.5 | <1 | <0.5 | 44.2 | 3.7 | 25.9 | 11 | 43 | 5 | 0.11 | <1 | 1 | 0.12 | 425 | <0.5 | <0.01 | 0.6 | 178 | 120 | 15 | 0.72 | 22 | <0.5 | <10 | <5 | <0.5 | <10 | <10 | <5 | <0.01 | <5 | 10 | 0.7 | <1 | 2 | 49.9 | 7
RE5505071 | standard | [18 empty] | 2012-06-14 | CS | Std CDN-GS-2L | RE5505071 | 2.04 | 2.4 | 1.82 | 24 | 11 | 94 | <0.5 | <1 | 0.86 | 3.8 | 20 | 16.7 | 32 | 740 | 4.67 | 10 | <1 | <1 | 0.23 | 9 | 13 | 1.12 | 623 | 11.4 | 0.08 | 30.9 | 651 | 257 | 17 | 1.14 | 4 | 4.3 | <10 | <5 | 29.4 | <10 | <10 | 6 | 0.15 | <5 | <5 | 63.1 | 6 | 9 | 1530 | 12
RE5505072 | blank | [18 empty] | 2012-06-14 | CS | Blank | RE5505072 | <0.001 | 0.5 | 0.04 | 11 | <5 | 44 | <0.5 | <1 | 17.7 | <0.5 | <1 | 0.5 | 2.7 | 2.2 | 0.36 | <5 | <1 | 1 | 0.03 | 2 | <1 | 11.6 | 215 | 0.8 | <0.01 | 1.3 | 240 | 1.7 | <10 | 0.022 | <1 | <0.5 | <10 | <5 | 34.4 | <10 | <10 | 9 | <0.01 | <5 | 8 | 7.4 | 2 | <1 | 13.1 | <5
RE5505097 | 400836 | 7090670 |  |  | B1 | C Gr |  | Ocrop | PrCh | lstone | brecc | pink | C2 | S3 |  |  | L1 | Py | tr | 2012-06-22 | CS/MG | Lstone debris flow, strongly silicified | RE5505097 | 0.016 | 0.1 | 0.15 | 52 | <5 | 17 | <0.5 | <1 | 2.91 | <0.5 | <1 | 2 | 102 | 12.3 | 0.89 | <5 | <1 | <1 | 0.07 | 1 | 1 | 0.92 | 216 | 2.1 | <0.01 | 4.3 | 1220 | 27.9 | 11 | 0.033 | 13 | 1.8 | <10 | <5 | 69.3 | <10 | <10 | <5 | <0.01 |  | <5 | 6.2 | <1 | 3 | 16.9 | <5
RE5505098 | 400836 | 7090670 |  |  | B1 | C Gr |  | Ocrop | PrCh | lstone | brecc | pink | C2 | S3 |  |  | L1 | Py | tr | 2012-06-22 | CS/MG | Duplicate of RE5505097 | RE5505098 | 0.011 | 0.1 | 0.1 | 40 | <5 | 11 | <0.5 | <1 | 2.38 | <0.5 | 1 | 1.6 | 109 | 8.5 | 0.67 | <5 | <1 | <1 | 0.05 | 1 | <1 | 0.73 | 170 | 2.4 | <0.01 | 4 | 1450 | 19.8 | <10 | 0.028 | 11 | 1.5 | <10 | <5 | 55.5 | <10 | <10 | <5 | <0.01 |  | <5 | 4.9 | <1 | 3 | 15.2 | <5
RE5505099 |  |  |  |  | B1 | [14 empty] | 2012-06-22 | CS/MG | Standard: CDN-GS-2L | RE5505099 | 2.37 | 2.5 | 2 | 29 | 5 | 104 | <0.5 | 12 | 0.96 | 4.9 | <1 | 16.1 | 32.9 | 731 | 4.68 | 9 | <1 | <1 | 0.25 | 8 | 14 | 1.21 | 643 | 10.4 | 0.12 | 30.1 | 611 | 262 | 22 | 1.16 | 3 | 7.3 | <10 | <5 | 34.6 | <10 | <10 | <5 | 0.15 |  | <5 | 72.6 | 2 | 9 | 1430 | 12
RE5505100 |  |  |  |  | B1 | [14 empty] | 2012-06-22 | CS/MG | Blank | RE5505100 | 0.001 | 0.1 | 0.01 | 20 | <5 | 12 | <0.5 | <1 | 19.8 | <0.5 | 7 | 1.3 | 3 | 1.7 | 0.46 | <5 | <1 | <1 | <0.01 | 2 | <1 | 12.9 | 258 | 3 | <0.01 | 0.9 | 204 | <0.5 | 18 | 0.236 | 10 | <0.5 | <10 | <5 | 51.2 | <10 | <10 | <5 | <0.01 |  | <5 | 15.9 | <1 | <1 | 14.4 | <5
RE5505247 | 398892 | 7097295 |  |  | B | C | 0.8 | OC |  | Sst |  | gray | 1 | 2 |  |  |  | Py | 1 |  | Prajaei | Silty Sst with ooids and Py | RE5505247 | <0.001 | <0.2 | 0.19 | 25 | <5 | 26 | <0.5 | <1 | 20 | <0.5 | 11 | 3.3 | 22.3 | 9.4 | 1.46 | <5 | <1 | <1 | 0.1 | 5 | <1 | 0.33 | 337 | 3.7 | <0.01 | 6.7 | 273 | 11.7 | 28 | 0.457 | 10 | 3.2 | <10 | <5 | 633 | <10 | <10 | <5 | <0.01 |  | <5 | 6.1 | <1 | 11 | 12.5 | 6
RE5505248 | 398892 | 7097295 |  |  | B | C | 0.8 | OC |  | Sst |  | gray | 1 | 2 |  |  |  | Py | 1 |  | Prajaei | Silty Sst with ooids and Py | RE5505248 | <0.001 | <0.2 | 0.21 | 28 | <5 | 28 | <0.5 | 3 | 18.9 | <0.5 | 9 | 4.4 | 21.3 | 10.5 | 1.57 | <5 | <1 | <1 | 0.12 | 4 | <1 | 0.36 | 345 | 3.6 | <0.01 | 8.2 | 258 | 10.6 | 28 | 0.5 | 10 | 3.2 | <10 | <5 | 614 | <10 | <10 | <5 | <0.01 |  | <5 | 6.2 | <1 | 11 | 14.5 | 6
RE5505249 | [20 empty] | Prajaei | Standard | RE5505249 | 2.48 | 2.9 | 2.21 | 21 | 8 | 125 | 0.5 | 15 | 0.96 | 4.9 | 1 | 16.1 | 33.8 | 755 | 4.69 | 11 | <1 | <1 | 0.31 | 8 | 15 | 1.23 | 660 | 10.8 | 0.21 | 29.9 | 622 | 263 | 26 | 1.17 | 4 | 8.6 | <10 | <5 | 40.6 | <10 | <10 | <5 | 0.15 |  | <5 | 75.8 | 2 | 9 | 1460 | 20
RE5505250 | [20 empty] | Prajaei | Blank | RE5505250 | <0.001 | <0.2 | 0.02 | 27 | <5 | 17 | <0.5 | <1 | 19.8 | <0.5 | 7 | 1.3 | 2 | 0.9 | 0.39 | <5 | <1 | <1 | 0.01 | 2 | <1 | 12.5 | 242 | 2.4 | <0.01 | 0.9 | 194 | <0.5 | 18 | 0.227 | 7 | <0.5 | <10 | <5 | 58.4 | <10 | <10 | <5 | <0.01 |  | <5 | 14.4 | <1 | 1 | 12.4 | <5
RE5505302 | standard | [21 empty] | RE5505302 | 2.12 | 2.5 | 1.84 | 25 | 13 | 95 | <0.5 | <1 | 0.89 | 3.9 | 21 | 16.8 | 32.3 | 753 | 4.74 | 9 | <1 | <1 | 0.23 | 9 | 13 | 1.13 | 638 | 12 | 0.08 | 31.8 | 647 | 263 | 18 | 1.16 | 4 | 4.4 | <10 | <5 | 29.8 | <10 | <10 | 5 | 0.15 | <5 | <5 | 65.3 | 6 | 10 | 1580 | 13
RE5505303 | blank | [21 empty] | RE5505303 | 0.001 | <0.2 | 0.02 | 9 | <5 | 13 | <0.5 | <1 | 18 | <0.5 | <1 | <0.5 | 3.4 | <0.5 | 0.38 | <5 | <1 | <1 | <0.01 | 1 | <1 | 11.7 | 237 | 0.6 | <0.01 | 1.3 | 189 | 1.8 | <10 | 0.029 | <1 | <0.5 | <10 | <5 | 19.9 | <10 | <10 | 10 | <0.01 | <5 | 7 | 8.1 | 2 | <1 | 8.5 | <5
RE5506697 | 399179 | 7123955 |  |  | G |  |  | TA | ALGAE | Limestone | Csil | red/brown | C1 | S3 |  |  |  | quartz |  | 2012-08-10 | Lei,John | red/brown, clay alteration | RE5506697 | <0.001 | 1.3 | 0.35 | 3 | 9 | 285 | <0.5 | <1 | 4.61 | <0.5 | 46 | 8.1 | 38.3 | 10.9 | 1.96 | <5 | <1 | <1 | 0.18 | 21 | 2 | 0.38 | 864 | 0.9 | <0.01 | 62.1 | 426 | 9.7 | 18 | 0.012 | 1 | 3.1 | <10 | <5 | 41.3 | <10 | <10 | 6 | <0.01 | 0.2 | <5 | 7.9 | <1 | 13 | 175 | <5
RE5506698 | 399181 | 7123955 |  |  | G |  |  | TA | ALGAE | Limestone | Csil | red/brown | C1 | S3 |  |  |  | quartz |  | 2012-08-10 | Lei,John | red/brown, clay alteration | RE5506698 | <0.001 | 0.8 | 0.45 | 17 | 10 | 300 | 0.5 | <1 | 3 | 2.1 | 56 | 7.8 | 42.7 | 33.3 | 2.54 | <5 | <1 | <1 | 0.23 | 25 | 2 | 0.64 | 969 | 7.1 | <0.01 | 67 | 446 | 7.3 | 22 | 0.024 | 2 | 3.6 | <10 | <5 | 60.4 | <10 | <10 | 5 | <0.01 | 0.28 | <5 | 21.9 | <1 | 16 | 633 | 5
RE5506699 | [5 empty] | standard | [16 empty] | RE5506699 | 2.24 | 2.7 | 1.87 | 11 | 16 | 96 | 1.1 | <1 | 0.96 | <0.5 | 22 | 15.2 | 33 | 771 | 4.49 | 9 | <1 | <1 | 0.23 | 10 | 13 | 1.14 | 644 | 10.2 | 0.09 | 32.5 | 555 | 254 | 21 | 1.18 | 5 | 5 | <10 | <5 | 35.3 | <10 | <10 | <5 | 0.16 | 0.59 | <5 | 64.4 | <1 | 10 | 1490 | 14
RE5506700 | [5 empty] | blank | [16 empty] | RE5506700 | <0.001 | 3.3 | 0.03 | <1 | <5 | 27 | <0.5 | <1 | 18 | <0.5 | <1 | <0.5 | 3.4 | <0.5 | 0.35 | <5 | <1 | <1 | <0.01 | 2 | <1 | 10.9 | 211 | <0.5 | <0.01 | 1.2 | 173 | 3.4 | <10 | 0.008 | <1 | <0.5 | <10 | <5 | 38.6 | <10 | <10 | <5 | <0.01 | <0.01 | 13 | 6.8 | <1 | <1 | 18.1 | <5
RE5506797 | 356923 | 7083311 |  |  | F2 | C Gr |  | Ocrop | PrCh | sltstone | foliated | blue-gry |  | S2 |  |  | L2-3 | Py | >1 | 2012-06-18 | CS/MG | Very fine grained pyrite? | RE5506797 | 0.001 | <0.2 | 0.91 | 3 | 8 | 84 | <0.5 | <1 | 0.01 | <0.5 | 25 | 2.6 | 46.6 | 20.7 | 2.44 | <5 | <1 | <1 | 0.34 | 8 | 13 | 0.2 | 52 | 0.7 | <0.01 | 7.4 | 116 | 23.9 | 27 | 0.42 | <1 | 1.4 | <10 | <5 | 4.9 | <10 | <10 | 6 | <0.01 | 0.1 | <5 | 12.4 | <1 | 3 | 33.8 | 5
RE5506798 | 356923 | 7083311 |  |  | F2 | C Gr |  | Ocrop | PrCh | sltstone | foliated | blue-gry |  | S2 |  |  | L2-3 | Py | >1 | 2012-06-18 | CS/MG | Duplicate of RE5506797 | RE5506798 | 0.001 | <0.2 | 1.01 | 7 | <5 | 72 | 0.5 | 2 | 0.01 | <0.5 | 22 | 9 | 58 | 30.5 | 2.46 | <5 | <1 | <1 | 0.34 | 7 | 18 | 0.24 | 85 | 1.3 | <0.01 | 18.6 | 132 | 32.7 | 27 | 1.14 | 1 | 1.6 | <10 | <5 | 4.8 | <10 | <10 | 6 | <0.01 | 0.1 | <5 | 11.4 | <1 | 3 | 67 | 6
RE5506799 |  |  |  |  | F2 | [14 empty] | 2012-06-18 | CS/MG | Standard: CDN-GS-2L | RE5506799 | 2.47 | 2.5 | 2.22 | 10 | 7 | 103 | <0.5 | 4 | 0.97 | 2.7 | 23 | 18.1 | 36.1 | 835 | 5.49 | 10 | <1 | <1 | 0.26 | 11 | 15 | 1.2 | 706 | 12.9 | 0.1 | 35 | 661 | 284 | 20 | 1.26 | 6 | 5.6 | <10 | <5 | 34.2 | <10 | <10 | 6 | 0.18 | 0.61 | <5 | 74 | 6 | 12 | 1690 | 14
RE5506800 |  |  |  |  | F2 | [14 empty] | 2012-06-18 | CS/MG | Blank | RE5506800 | 0.003 | 1 | 0.02 | <1 | <5 | 11 | <0.5 | <1 | 19 | <0.5 | <1 | <0.5 | 3.2 | 1.2 | 0.42 | <5 | <1 | <1 | 0.01 | 1 | <1 | 12.1 | 223 | 0.7 | <0.01 | 1.1 | 186 | 2.1 | <10 | 0.01 | 1 | <0.5 | <10 | <5 | 30.9 | <10 | <10 | 10 | <0.01 | <0.01 | 8 | 7.7 | 2 | <1 | 16.9 | <5
RE5506847 | 401643 | 7090228 |  |  | B | CG | 1 | Oc | ALGAE | Limestone | Csil, Limonite | red | C3 | S3 |  |  |  | limonite |  | 2012-06-21 | Lei,John | brown red, silification, limonite,310/45 | RE5506847 | 0.001 | <0.2 | 0.48 | 7 | <5 | 43 | <0.5 | 3 | 0.02 | 0.8 | 31 | 7.6 | 20.5 | 42.4 | 4.71 | <5 | <1 | 2 | 0.29 | 12 | 9 | 0.03 | 70 | <0.5 | 0.02 | 23.1 | 416 | 5.9 | 18 | 0.021 | <1 | 3.9 | <10 | <5 | 13.4 | <10 | <10 | 10 | <0.01 | 0.06 | <5 | 10 | <1 | 4 | 85.3 | <5
RE5506848 | 401646 | 7090228 |  |  | B | CG | 1 | Oc | ALGAE | Limestone | Csil, Limonite | red | C3 | S3 |  |  |  | limonite |  | 2012-06-21 | Lei,John | brown red, silification, limonite,310/45 | RE5506848 | <0.001 | <0.2 | 0.57 | 9 | <5 | 52 | <0.5 | 4 | 0.02 | 1.2 | 42 | 8.8 | 29 | 43.4 | 4.82 | <5 | <1 | <1 | 0.34 | 16 | 9 | 0.03 | 77 | <0.5 | 0.02 | 23.2 | 394 | 6.9 | 22 | 0.025 | <1 | 4.4 | <10 | <5 | 12.6 | <10 | <10 | 12 | <0.01 | 0.07 | <5 | 10.9 | <1 | 4 | 84.8 | <5
RE5506849 |  |  |  |  | B | standard | [13 empty] | 2012-06-21 | Lei,John |  | RE5506849 | 2.41 | 2.7 | 2.5 | 19 | <5 | 133 | <0.5 | <1 | 1.23 | 2.6 | 22 | 9.7 | 32.1 | 757 | 5.44 | 7 | <1 | <1 | 0.34 | 9 | 18 | 1.47 | 638 | 12.2 | 0.17 | 29 | 458 | 257 | 23 | 1.42 | <1 | 7.8 | <10 | <5 | 55.6 | <10 | <10 | <5 | 0.2 | 0.59 | <5 | 72.9 | <1 | 10 | 1380 | 13
RE5506850 |  |  |  |  | B | blank | [13 empty] | 2012-06-21 | Lei,John |  | RE5506850 | <0.001 | <0.2 | 0.02 | 15 | <5 | 27 | <0.5 | <1 | 21.5 | <0.5 | 13 | 0.8 | 3.8 | 1.8 | 0.45 | <5 | <1 | <1 | 0.02 | 2 | <1 | 13.9 | 242 | 2.4 | <0.01 | 0.6 | 172 | <0.5 | <10 | 0.24 | 7 | <0.5 | <10 | 7 | 69.2 | <10 | <10 | <5 | <0.01 | <0.01 | 10 | 16.1 | <1 | 1 | 9.4 | <5
RE5506897 | 379320 | 7076778 |  |  | A | CG | 1 | Oc | ALGAE | Limestone | Csil, Limonite | brown | C2 | S3 |  |  |  | py |  | 2012-06-26 | Lei,John | brown red, silification, limonite, 0/40 | RE5506897 | 0.001 | <0.2 | 1.97 | 5 | <5 | 51 | 0.6 | <1 | <0.01 | <0.5 | 7 | 6.9 | 28.6 | 33 | 5.7 | 8 | <1 | <1 | 0.25 | 3 | 38 | 0.6 | 153 | 0.6 | 0.02 | 20.4 | 78 | 21.1 | 24 | 0.323 | 1 | 4.5 | <10 | <5 | 8.5 | <10 | <10 | <5 | 0.01 |  | <5 | 14.1 | <1 | 3 | 76 | 7
RE5506898 | 379320 | 7076778 |  |  | A | duplicate | 1 | Oc | ALGAE | Limestone | Csil, Limonite | brown | C2 | S3 |  |  |  | py |  | 2012-06-26 | Lei,John | brown red, silification, limonite, 0/40 | RE5506898 | <0.001 | <0.2 | 2.49 | 8 | 14 | 85 | 0.8 | 11 | <0.01 | <0.5 | <1 | 6.5 | 33.6 | 35.8 | 4.93 | 10 | <1 | <1 | 0.45 | 5 | 47 | 0.73 | 170 | 0.5 | 0.06 | 21.7 | 113 | 26.4 | 42 | 0.337 | <1 | 7.9 | <10 | <5 | 11.3 | <10 | <10 | <5 | 0.04 |  | <5 | 26.7 | <1 | 4 | 85.5 | 11
RE5506899 |  |  |  |  | A | standard | [15 empty] | Standard | RE5506899 | 2.35 | 2.7 | 2.31 | 22 | 8 | 127 | 0.5 | 18 | 1.03 | 5.2 | 2 | 16.7 | 35.3 | 748 | 4.85 | 10 | <1 | <1 | 0.32 | 9 | 15 | 1.26 | 674 | 11 | 0.21 | 30.8 | 584 | 265 | 25 | 1.18 | 4 | 8.6 | <10 | <5 | 43.3 | <10 | <10 | <5 | 0.17 |  | <5 | 78.5 | 3 | 10 | 1460 | 17
RE5506900 |  |  |  |  | A | blank | [15 empty] | Blank | RE5506900 | <0.001 | <0.2 | 0.03 | 18 | <5 | 23 | <0.5 | <1 | 20.1 | <0.5 | 7 | 1.2 | 2.2 | 6.8 | 0.43 | <5 | <1 | <1 | 0.01 | 2 | <1 | 12.8 | 253 | 2.8 | <0.01 | 0.6 | 205 | <0.5 | 19 | 0.229 | 10 | <0.5 | <10 | <5 | 51.7 | <10 | <10 | <5 | <0.01 |  | <5 | 16.1 | <1 | 1 | 11.2 | <5
RE5506947 | 352971.8 | 7100102.7 | 646398 | 7100073 | D2 west | CG | 1 | Oc | ALGAE | dolomite | Csil, Limonite | black/green | C1 | S3 |  |  |  | limonite |  | 2012-07-09 | Lei,John | black/green, silification, limonite, 106/56 | RE5506947 | 0.001 | <0.2 | 1.44 | 5 | <5 | 174 | 0.6 | 5 | 0.04 | 0.6 | <1 | 15.7 | 33.9 | 34.2 | 5.04 | 9 | <1 | <1 | 0.14 | 4 | 27 | 0.45 | 3290 | 2.3 | <0.01 | 22.8 | 88 | 21.9 | 16 | <0.005 | <1 | 3.4 | <10 | <5 | 5.5 | <10 | <10 | <5 | <0.01 | 0.04 | 7 | 20.7 | 7 | 5 | 77.6 | <5
RE5506948 | 352968.8 | 7100103.0 | 646395 | 7100073 | D2 west | CG | 1 | Oc | ALGAE | dolomite | Csil, Limonite | black/green | C1 | S3 |  |  |  | limonite |  | 2012-07-09 | Lei,John | black/green, silification, limonite, 106/56 | RE5506948 | <0.001 | <0.2 | 0.9 | 4 | <5 | 118 | <0.5 | 4 | 0.03 | <0.5 | 4 | 15 | 120 | 22.9 | 3.27 | 5 | <1 | <1 | 0.07 | 5 | 17 | 0.31 | 3020 | 2.6 | <0.01 | 17.8 | 66 | 23.5 | <10 | <0.005 | <1 | 2.2 | <10 | <5 | 6.5 | <10 | <10 | <5 | <0.01 | 0.02 | 7 | 17.4 | 5 | 4 | 74.6 | <5
RE5506949 |  |  |  |  | D2 west | standard | [16 empty] | RE5506949 | 0.229 | 0.5 | 0.21 | 499 | <5 | 3290 | <0.5 | 4 | 1.08 | 0.9 | <1 | 7.1 | 17.8 | 36.9 | 3.11 | <5 | 2 | 1 | 0.08 | 1 | 3 | 0.03 | 54 | 16.6 | 0.01 | 10.2 | 92 | 15.5 | <10 | 0.206 | 33 | 3.1 | <10 | <5 | 34.9 | <10 | <10 | <5 | 0.01 | 17.1 | <5 | 12.4 | 43 | 3 | 18.8 | 15
RE5506950 |  |  |  |  | D2 west | blank | [16 empty] | RE5506950 | <0.001 | <0.2 | 0.02 | 24 | <5 | 24 | <0.5 | <1 | 20.4 | <0.5 | 8 | 0.9 | 1.9 | 0.6 | 0.42 | <5 | <1 | 5 | 0.01 | 2 | <1 | 12.7 | 229 | 2.6 | <0.01 | 0.6 | 207 | <0.5 | 18 | 0.228 | 9 | <0.5 | <10 | <5 | 47 | <10 | <10 | <5 | <0.01 | <0.01 | <5 | 15.6 | <1 | 1 | 10.2 | <5
RE5506997 | 355145 | 7100524 |  |  | D2 | CG | 1 | Oc | ALGAE | dolomite | sil | yellow/brown | C1 | S3 |  |  |  | Quartz |  | 2012-07-17 | Lei,John | yellow/brown, silification | RE5506997 | 0.051 | <0.2 | 0.04 | 455 | <5 | 9 | <0.5 | <1 | 18 | 1.2 | 9 | 0.9 | 3.8 | 1.2 | 0.86 | <5 | 4 | <1 | 0.01 | 3 | <1 | 11.5 | 1210 | 2.2 | <0.01 | <0.5 | 448 | 54.7 | 11 | 0.236 | 26 | <0.5 | <10 | <5 | 52.2 | <10 | <10 | <5 | <0.01 | 0.29 | 5 | 15.6 | <1 | 3 | 454 | <5
RE5506998 | 355147 | 7100524 |  |  | D2 | CG | 1 | Oc | ALGAE | dolomite | sil | yellow/brown | C1 | S3 |  |  |  | Quartz |  | 2012-07-17 | Lei,John | yellow/brown, silification | RE5506998 | 0.084 | <0.2 | 0.05 | 926 | <5 | 13 | <0.5 | <1 | 16.8 | 1.6 | 9 | 0.8 | 1 | 1.4 | 0.85 | <5 | 7 | <1 | 0.01 | 3 | <1 | 10.4 | 1150 | 2.3 | <0.01 | <0.5 | 537 | 148 | 12 | 0.21 | 42 | 0.6 | <10 | <5 | 54.6 | <10 | <10 | <5 | <0.01 | 0.61 | 5 | 16.2 | <1 | 3 | 384 | <5
RE5506999 |  |  |  |  | D2 | standard | [16 empty] | RE5506999 | NRC | NRC | NRC | NRC | NRC | NRC | NRC | NRC | NRC | NRC | NRC | NRC | NRC | NRC | NRC | NRC | NRC | NRC | NRC | NRC | NRC | NRC | NRC | NRC | NRC | NRC | NRC | NRC | NRC | NRC | NRC | NRC | NRC | NRC | NRC | NRC | NRC | NRC | NRC | NRC | NRC | NRC | NRC | NRC | NRC | NRC
RE5507000 |  |  |  |  | D2 | blank | [16 empty] | RE5507000
RE5507047 | 359420 | 7104632 |  |  | D1 | CG | 5 | Oc | ALGAE | Limestone | cal | gry | C2 | S3 |  |  |  | calcite |  | 2012-07-21 | Lei,John | gry, calcite, silification, 95/70 | RE5507047 | 0.003 | <0.2 | 1.3 | 32 | <5 | 26 | 0.6 | 4 | 0.51 | <0.5 | 25 | 18.2 | 102 | 38.8 | 2.5 | 9 | <1 | <1 | 0.02 | 13 | 18 | 0.96 | 1370 | 3.2 | 0.13 | 37.5 | 381 | 15.8 | <10 | 0.119 | <1 | 11.6 | <10 | <5 | 18.3 | <10 | <10 | 5 | 0.23 | 0.05 | <5 | 89.7 | <1 | 8 | 57.7 | 6
RE5507048 | 359422 | 7104632 |  |  | D1 | CG | 5 | Oc | ALGAE | Limestone | cal | gry | C2 | S3 |  |  |  | calcite |  | 2012-07-21 | Lei,John | gry, calcite, silification, 95/70 | RE5507048 | 0.001 | <0.2 | 1.06 | 29 | <5 | 29 | 0.5 | 4 | 0.45 | <0.5 | 53 | 10 | 99 | 25.6 | 1.89 | 6 | <1 | <1 | 0.02 | 25 | 14 | 0.71 | 917 | 3.6 | 0.2 | 28.6 | 284 | 29.3 | <10 | 0.064 | <1 | 12.3 | <10 | <5 | 28.1 | <10 | <10 | 8 | 0.23 | 0.06 | <5 | 70.5 | <1 | 9 | 47 | 8
RE5507049 |  |  |  |  | D1 | standard | [16 empty] | RE5507049 | 2.31 | 2.4 | 1.89 | 18 | 6 | 95 | <0.5 | 7 | 0.88 | 3.8 | 4 | 13.2 | 32.2 | 772 | 4.32 | 8 | <1 | 2 | 0.24 | 8 | 14 | 1.13 | 554 | 10.7 | 0.11 | 29.5 | 481 | 260 | 23 | 1.03 | <1 | 6.1 | <10 | <5 | 30.1 | <10 | <10 | <5 | 0.13 | 0.61 | <5 | 69.5 | <1 | 9 | 1420 | 6
RE5507050 |  |  |  |  | D1 | blank | [16 empty] | RE5507050 | 0.003 | <0.2 | 0.09 | <1 | <5 | 27 | <0.5 | <1 | 18.2 | <0.5 | <1 | 1 | 8.7 | 1 | 0.41 | <5 | <1 | <1 | 0.04 | 1 | 3 | 12.2 | 224 | 0.9 | <0.01 | 2.7 | 202 | 2.5 | 11 | 0.021 | 1 | <0.5 | <10 | <5 | 32.4 | <10 | <10 | <5 | <0.01 | 0.02 | 14 | 8.8 | <1 | <1 | 12.4 | <5
RE5507097 | 401481 | 7090574 |  |  | B1 | Chip | 0.2 | Ocrop |  | Qz vein | banded | white | [5 empty] | Chcite | tr | 2012-06-25 | CS/MG | Some vuggy bands | RE5507097 | <0.001 | 0.3 | 0.02 | <1 | <5 | 1 | <0.5 | <1 | 1.49 | <0.5 | <1 | <0.5 | 195 | 7.8 | 0.28 | <5 | <1 | <1 | <0.01 | <1 | <1 | 0.89 | 64 | 1.5 | <0.01 | 3.7 | <10 | 99.8 | <10 | <0.005 | 8 | <0.5 | <10 | <5 | 4.3 | <10 | <10 | <5 | <0.01 |  | <5 | <0.5 | <1 | <1 | 27.3 | <5
RE5507098 | 401480 | 7090574 |  |  | B1 | Chip | 0.2 | Ocrop |  | Qz vein | banded | white | [5 empty] | Chcite | tr | 2012-06-25 | CS/MG | Duplicate of RE5507097 | RE5507098 | <0.001 | 6.9 | 0.02 | 13 | <5 | 1 | <0.5 | <1 | 0.87 | <0.5 | <1 | <0.5 | 176 | 174 | 0.25 | <5 | <1 | <1 | <0.01 | <1 | <1 | 0.5 | 45 | 1.9 | <0.01 | 3.1 | 14 | 363 | <10 | 0.015 | 143 | <0.5 | <10 | <5 | 3 | <10 | <10 | <5 | <0.01 |  | <5 | <0.5 | <1 | <1 | 57.1 | <5
RE5507099 |  |  |  |  | B1 | [14 empty] | 2012-06-25 | CS/MG | Standard; CDN GS 2L | RE5507099 | 2.38 | 2.3 | 1.93 | 9 | <5 | 97 | 1.3 | <1 | 0.86 | 4.8 | 20 | 16.6 | 34.4 | 722 | 4.84 | 10 | <1 | <1 | 0.23 | 9 | 13 | 1.03 | 676 | 11.3 | 0.11 | 30.7 | 572 | 259 | 19 | 1.13 | 6 | 5.1 | <10 | <5 | 31.9 | <10 | <10 | <5 | 0.15 |  | <5 | 67.6 | <1 | 10 | 1420 | 15
RE5507100 |  |  |  |  | B1 | [14 empty] | 2012-06-25 | CS/MG | Blank | RE5507100 | 0.001 | 1.8 | 0.01 | <1 | <5 | 12 | <0.5 | <1 | 18 | <0.5 | <1 | <0.5 | 3.7 | <0.5 | 0.43 | <5 | <1 | <1 | <0.01 | 1 | <1 | 11.8 | 229 | 0.7 | <0.01 | 1.3 | 149 | 6 | <10 | 0.014 | 1 | <0.5 | <10 | <5 | 32.2 | <10 | <10 | <5 | <0.01 |  | 11 | 6.8 | <1 | <1 | 21.6 | <5
RE5509647 | 354917 | 7100388 |  |  | D2 | G | 20cm | RC |  | Dolo? | completely blitzed | black-dark grey | 0 | [9 empty] | RE5509647 | 0.009 | <0.2 | 0.96 | 396 | 6 | 225 | 0.9 | 4 | 2.3 | <0.5 | <1 | 21.9 | 27.7 | 35.2 | 7.4 | 6 | <1 | <1 | 0.08 | 2 | 49 | 0.27 | 2010 | 2.2 | <0.01 | 52.8 | 243 | 56.2 | <10 | 0.098 | <1 | 8.1 | <10 | <5 | 25.6 | <10 | <10 | <5 | <0.01 | 0.23 | <5 | 46 | <1 | 12 | 139 | <5
RE5509648 | 354917 | 7100388 |  |  | D2 | Duplicate | 20cm | RC |  | Dolo? | completely blitzed | black-dark grey | 1 | [9 empty] | RE5509648 | 0.003 | <0.2 | 0.96 | 174 | 10 | 187 | 0.9 | 3 | 5.01 | <0.5 | <1 | 16.3 | 28.2 | 32.2 | 8.04 | 7 | <1 | <1 | 0.06 | 2 | 78 | 0.93 | 2190 | 1 | <0.01 | 46.7 | 217 | 47 | 12 | 0.087 | <1 | 7.7 | <10 | <5 | 58.7 | <10 | <10 | <5 | <0.01 | 0.12 | <5 | 39.3 | <1 | 13 | 122 | <5
RE5509649 |  |  |  |  | D2 | Standard | [16 empty] | RE5509649 | 1.95 | 2.5 | 2.21 | 21 | 8 | 117 | 0.6 | 7 | 1.09 | 3.4 | 5 | 13.5 | 36.1 | 771 | 4.88 | 9 | <1 | <1 | 0.29 | 10 | 15 | 1.25 | 684 | 10.8 | 0.15 | 31.3 | 561 | 265 | 24 | 1.24 | <1 | 8.9 | <10 | <5 | 43.1 | <10 | <10 | <5 | 0.18 | 0.61 | <5 | 82.4 | <1 | 11 | 1500 | 16
RE5509650 |  |  |  |  | D2 | Blank | [16 empty] | RE5509650 | 0.005 | <0.2 | 0.01 | 17 | <5 | 21 | <0.5 | <1 | 18.9 | <0.5 | 7 | 0.9 | 1.4 | 0.5 | 0.4 | <5 | <1 | <1 | 0.01 | 2 | <1 | 11.6 | 227 | 2.5 | <0.01 | 0.8 | 233 | <0.5 | 15 | 0.23 | 8 | <0.5 | <10 | <5 | 43.8 | <10 | <10 | <5 | <0.01 | <0.01 | <5 | 14.7 | <1 | <1 | 10.5 | <5
RE5510071 |  |  |  |  | D2 | [16 empty] | Standard: CDN-GS-2L | RE5510071 | 2.35 | 2.6 | 1.94 | 22 | 5 | 104 | <0.5 | 6 | 0.92 | 3.1 | 3 | 12.6 | 32.4 | 721 | 4.53 | 8 | <1 | 1 | 0.26 | 8 | 14 | 1.16 | 618 | 11.1 | 0.12 | 28.4 | 501 | 251 | 21 | 1.15 | 1 | 7.4 | <10 | <5 | 36.8 | <10 | <10 | <5 | 0.14 | 0.58 | <5 | 72 | <1 | 9 | 1390 | 12
RE5510072 |  |  |  |  | D2 | [16 empty] | Blank | RE5510072 | 0.009 | <0.2 | 0.01 | 20 | <5 | 18 | <0.5 | <1 | 18.9 | <0.5 | 8 | 1 | 1.4 | 1.1 | 0.38 | <5 | <1 | <1 | 0.01 | 2 | <1 | 12.3 | 241 | 3.2 | <0.01 | 0.7 | 224 | <0.5 | 16 | 0.225 | 9 | <0.5 | <10 | <5 | 55.7 | <10 | <10 | <5 | <0.01 | <0.01 | <5 | 15.3 | <1 | <1 | 16.1 | <5
RE5510097 | 378438 | 7079618 |  |  | A | CG |  | Rcrop |  | Sltstone | brecciated | tan |  | S2 | A1 | Ph1 | L2 |  |  | 2012-07-20 | Carl | Sheared also, at 235 - 75 | RE5510097 | <0.001 | <0.2 | 0.84 | 12 | <5 | 58 | 0.6 | 5 | 0.03 | <0.5 | <1 | 13.2 | 21.7 | 57.6 | 5.18 | <5 | <1 | <1 | 0.22 | 1 | 21 | 0.05 | 526 | <0.5 | 0.01 | 38.4 | 73 | 9.2 | 19 | <0.005 | <1 | 8 | <10 | <5 | 21 | <10 | <10 | <5 | <0.01 | 0.1 | <5 | 31.6 | <1 | 4 | 157 | <5
RE5510098 | 378438 | 7079618 |  |  | A | CG |  | Rcrop |  | Sltstone | brecciated | tan |  | S2 | A1 | Ph1 | L2 |  |  | 2012-07-20 | Carl | Sheared also, at 235 - 75 | RE5510098 | 0.017 | <0.2 | 0.5 | 31 | <5 | 29 | <0.5 | 4 | 0.03 | <0.5 | <1 | 8.1 | 14.5 | 151 | 2.79 | <5 | <1 | 3 | 0.12 | <1 | 15 | 0.03 | 158 | 0.9 | <0.01 | 22 | 40 | 9.6 | <10 | <0.005 | 2 | 5.2 | <10 | <5 | 12.9 | <10 | <10 | <5 | <0.01 | 0.05 | <5 | 17.7 | <1 | 2 | 83.7 | <5
RE5510099 |  |  |  |  | A | [14 empty] | 2012-07-20 | Carl | Standard | RE5510099 | 2.38 | 2.6 | 2.31 | 21 | 8 | 118 | 0.5 | 8 | 1.13 | 4.2 | 9 | 14.5 | 36.5 | 816 | 4.93 | 9 | <1 | 1 | 0.3 | 9 | 16 | 1.31 | 672 | 11.4 | 0.14 | 30.8 | 532 | 273 | 25 | 1.16 | <1 | 8 | <10 | <5 | 40.5 | <10 | <10 | <5 | 0.18 | 0.67 | <5 | 80.7 | <1 | 11 | 1470 | 10
RE5510100 |  |  |  |  | A | [14 empty] | 2012-07-20 | Carl | Blank | RE5510100 | <0.001 | <0.2 | 0.02 | 29 | <5 | 18 | <0.5 | <1 | 18.8 | <0.5 | 9 | 1 | 2.4 | <0.5 | 0.38 | <5 | <1 | <1 | 0.01 | 2 | <1 | 11.9 | 243 | 1.9 | <0.01 | 0.7 | 252 | <0.5 | 14 | 0.195 | 8 | <0.5 | <10 | <5 | 44.9 | <10 | <10 | <5 | <0.01 | <0.01 | <5 | 16.4 | <1 | <1 | 11.6 | <5
RE5510147 | 401280 | 7090620 |  |  | B | G |  | Rc | [12 empty] | VB | CAlcaerous debri flow strong oxidation | RE5510147 | 0.016 | 1 | 0.14 | <1 | <5 | 61 | <0.5 | <1 | 18.4 | <0.5 | 9 | 3.7 | 47.2 | 1.9 | 0.87 | <5 | <1 | <1 | 0.09 | 5 | 1 | 0.18 | 461 | 1.3 | <0.01 | 5.9 | 643 | 7.9 | 11 | <0.005 | 3 | 1.7 | <10 | <5 | 32.7 | <10 | <10 | <5 | <0.01 | 0.17 | 11 | 1.6 | <1 | 7 | 27.3 | <5
RE5510148 | 401280 | 7090620 |  |  | B | G |  | Rc | [12 empty] | VB | Duplicate | RE5510148 | 0.003 | 1.3 | 0.22 | <1 | <5 | 52 | <0.5 | <1 | 22.9 | <0.5 | 13 | 3 | 19.8 | 2.2 | 1.05 | <5 | <1 | <1 | 0.13 | 7 | 2 | 0.26 | 438 | 1 | <0.01 | 5.5 | 1120 | 8.3 | 17 | <0.005 | 4 | 2.3 | <10 | <5 | 68.5 | <10 | <10 | <5 | <0.01 | 0.08 | 12 | 2.2 | <1 | 9 | 17.4 | 6
RE5510149 | [20 empty] | VB | Standard GS-2L | RE5510149 | 2.24 | 2.1 | 1.95 | 8 | <5 | 98 | 1.3 | <1 | 0.96 | 3.4 | 22 | 16.2 | 34 | 768 | 4.92 | 13 | <1 | <1 | 0.24 | 10 | 13 | 1.15 | 557 | 11.2 | 0.09 | 31.5 | 532 | 244 | 19 | 1.1 | 6 | 5.3 | <10 | <5 | 33.6 | <10 | <10 | <5 | 0.17 | 0.6 | <5 | 68.9 | <1 | 11 | 1510 | 15
RE5510150 | [20 empty] | Vb | Blank | RE5510150 | <0.001 | 1.1 | 0.03 | <1 | <5 | 12 | <0.5 | <1 | 19.3 | <0.5 | <1 | 0.5 | 7.8 | <0.5 | 0.47 | <5 | <1 | <1 | 0.02 | 2 | <1 | 12.7 | 203 | 0.7 | <0.01 | 1.5 | 147 | 3.1 | <10 | 0.016 | <1 | <0.5 | <10 | <5 | 25.8 | <10 | <10 | <5 | <0.01 | <0.01 | 12 | 8.7 | <1 | <1 | 14.6 | <5
RE5510197 | 402208 | 7120940 |  |  | G | C | 0.3 |  |  | Shale |  | gray | [7 empty] | 2021-07-01 | prajaei | dark gray brecciated shale with Calcite along the faut zonef, thickness from 1m to 0 | RE5510197 | 0.002 | 3.3 | 0.55 | 258 | 15 | 32 | <0.5 | 2 | 12.6 | 135 | 14 | 2.7 | 12.4 | 224 | 1.85 | <5 | 4 | <1 | 0.28 | 7 | 2 | 3.32 | 280 | 2.3 | <0.01 | 4.5 | 1700 | 1980 | 37 | 2.21 | 40 | 3.2 | <10 | <5 | 197 | <10 | 46 | <5 | <0.01 | 1.34 | <5 | 61.6 | 242 | 8 | >10000 | <5 | 4.47
RE5510198 | 402208 | 7120940 |  |  | G | [14 empty] | 2021-07-01 | prajaei | Duplicate | RE5510198 | 0.003 | 1.8 | 0.4 | 48 | 11 | 32 | <0.5 | 1 | 11.6 | 114 | 11 | 2.4 | 6.5 | 118 | 1.44 | <5 | <1 | <1 | 0.21 | 5 | 2 | 2.55 | 225 | 1.8 | <0.01 | 4.5 | 972 | 682 | 30 | 1.91 | 24 | 2.9 | <10 | <5 | 188 | <10 | 38 | <5 | <0.01 | 0.15 | <5 | 43.4 | 176 | 7 | >10000 | <5 | 3.66
RE5510199 |  |  |  |  | G | [15 empty] | prajaei | STD, CDN | RE5510199 | 0.003 | 2.9 | 2.03 | 21 | 8 | 108 | <0.5 | 7 | 1.02 | 3.7 | 7 | 13.1 | 34.5 | 765 | 4.49 | 9 | <1 | <1 | 0.27 | 9 | 14 | 1.17 | 593 | 10.7 | 0.12 | 28.9 | 529 | 262 | 24 | 1.14 | <1 | 7.4 | <10 | <5 | 36.9 | <10 | <10 | <5 | 0.16 | 0.66 | <5 | 75.7 | <1 | 10 | 1420 | 9
RE5510200 |  |  |  |  | G | [15 empty] | prajaei | Blank | RE5510200 | 2.23 | <0.2 | 0.02 | 20 | <5 | 130 | <0.5 | <1 | 19.4 | <0.5 | 9 | 0.9 | <0.5 | 0.7 | 0.37 | <5 | <1 | <1 | 0.01 | 2 | <1 | 12 | 228 | 1.7 | <0.01 | 0.5 | 211 | <0.5 | 14 | 0.23 | 8 | <0.5 | <10 | <5 | 50.9 | <10 | <10 | <5 | <0.01 | 0.03 | <5 | 16.5 | <1 | <1 | 59.2 | <5
RE5510597 | 401593 | 7090319 |  |  | Trench B-1.3 | C | 2 | OC |  | Lsst |  | salmon | 2 | 2 | [5 empty] | 2012-07-01 | Marc |  | RE5510597 | 0.018 | <0.2 | 0.1 | 22 | <5 | 32 | <0.5 | <1 | 19.3 | <0.5 | 15 | 2.2 | 34.6 | 3.6 | 0.51 | <5 | <1 | <1 | 0.04 | 6 | 2 | 0.07 | 230 | 3.3 | <0.01 | 3.4 | 386 | 2.2 | 19 | 0.23 | 12 | 1.4 | <10 | <5 | 85.5 | <10 | <10 | <5 | <0.01 | 0.01 | <5 | 1.9 | <1 | 6 | 24 | <5
RE5510598 | 401593 | 7090319 |  |  | Trench B-1.3 | C | 2 | OC |  | Lsst |  | salmon | 2 | 2 | [5 empty] | 2012-07-01 | Marc |  | RE5510598 | <0.001 | <0.2 | 0.09 | 23 | <5 | 37 | <0.5 | <1 | 21.1 | <0.5 | 16 | 1.4 | 27.9 | 2.3 | 0.42 | <5 | <1 | <1 | 0.04 | 4 | 1 | 0.09 | 251 | 3.3 | <0.01 | 2.1 | 257 | <0.5 | 20 | 0.253 | 12 | 1.2 | <10 | <5 | 113 | <10 | <10 | <5 | <0.01 | 0.01 | <5 | 2.4 | <1 | 4 | 20.4 | <5
RE5510599 |  |  |  |  | Trench B-1.3 | [14 empty] | 2012-07-01 | Marc |  | RE5510599 | <0.001 | 2.6 | 1.99 | 20 | <5 | 106 | 0.5 | 5 | 0.95 | 3.6 | 3 | 13.8 | 34 | 777 | 4.81 | 8 | <1 | <1 | 0.26 | 8 | 15 | 1.21 | 658 | 12.2 | 0.11 | 31.2 | 580 | 272 | 20 | 1.28 | <1 | 7.5 | <10 | <5 | 34.4 | <10 | <10 | <5 | 0.15 | 0.6 | <5 | 76 | <1 | 9 | 1510 | 12
RE5510600 |  |  |  |  | Trench B-1.3 | [14 empty] | 2012-07-01 | Marc |  | RE5510600 | <0.001 | <0.2 | 0.01 | 17 | <5 | 27 | <0.5 | <1 | 20.1 | <0.5 | 8 | 1.1 | 3 | 2.9 | 0.4 | <5 | <1 | <1 | <0.01 | 2 | <1 | 12.1 | 224 | 2.8 | <0.01 | 0.7 | 231 | <0.5 | 16 | 0.253 | 10 | <0.5 | <10 | <5 | 62.2 | <10 | <10 | <5 | <0.01 | <0.01 | <5 | 14.3 | <1 | <1 | 9.9 | <5
RE5510647 | 358903 | 7084185 |  |  | F2 | SCG |  | Ta |  | Sst |  |  | 1 | 2 | L1 |  |  |  |  | 2012-07-06 | Marc |  | RE5510647 | <0.001 | <0.2 | 0.39 | 4 | <5 | 209 | <0.5 | 1 | 0.33 | <0.5 | 4 | 6.4 | 70.9 | 4.2 | 1.55 | <5 | <1 | 2 | 0.13 | 4 | 5 | 0.17 | 327 | 1 | 0.03 | 7.7 | 181 | 32 | 10 | 0.028 | <1 | 1.9 | <10 | <5 | 13.9 | <10 | <10 | 7 | <0.01 | 0.04 | <5 | 7.6 | <1 | 4 | 39 | 6
RE5510648 | 358903 | 7084185 |  |  | F2 | SCG |  | Ta |  | Sst |  |  | 1 | 2 | L1 |  |  |  |  | 2012-07-06 | Marc |  | RE5510648 | <0.001 | <0.2 | 0.48 | 3 | <5 | 85 | <0.5 | <1 | 0.19 | <0.5 | 2 | 8.4 | 70.9 | 18 | 2.29 | <5 | <1 | <1 | 0.09 | 4 | 10 | 0.11 | 458 | 1.1 | 0.03 | 13.6 | 157 | 19.5 | <10 | 0.008 | <1 | 2.9 | <10 | <5 | 11.1 | <10 | <10 | 8 | <0.01 | 0.03 | <5 | 9.4 | 2 | 5 | 59.9 | 8
RE5510649 |  |  |  |  | F2 | [14 empty] | 2012-07-06 | Marc |  | RE5510649 | 2.45 | 2.5 | 1.92 | 19 | 5 | 99 | <0.5 | 5 | 0.91 | 3.3 | 3 | 12.9 | 32.5 | 729 | 4.57 | 8 | <1 | <1 | 0.24 | 8 | 14 | 1.15 | 623 | 12.7 | 0.11 | 29.8 | 543 | 219 | 19 | 1.23 | <1 | 7 | <10 | <5 | 35 | <10 | <10 | <5 | 0.15 | 0.57 | <5 | 70.6 | <1 | 9 | 1430 | 11
RE5510650 |  |  |  |  | F2 | [14 empty] | 2012-07-06 | Marc |  | RE5510650 | 0.002 | <0.2 | <0.01 | 22 | <5 | 13 | <0.5 | <1 | 19.8 | <0.5 | 8 | 0.9 | 3.9 | <0.5 | 0.39 | <5 | <1 | <1 | <0.01 | 2 | <1 | 12.6 | 218 | 2.7 | <0.01 | 0.6 | 228 | <0.5 | 15 | 0.238 | 10 | <0.5 | <10 | <5 | 47.7 | <10 | <10 | <5 | <0.01 | <0.01 | <5 | 15.5 | <1 | <1 | 11.1 | <5
RE5511047 | 392961.1 | 7105412.0 | [7 empty] | Muck |  | black/silver | [7 empty] | 2012-08-10 | Marc | muck. silver streak like gunk in D2 | RE5511047 | <0.001 | 2.1 | 1.64 | <1 | 19 | 103 | 0.6 | <1 | 7.82 | 1.1 | 28 | 12.3 | 20.7 | 33.8 | 3.54 | 5 | <1 | <1 | 0.25 | 14 | 86 | 0.79 | 417 | <0.5 | 0.03 | 28.7 | 749 | 22.4 | 25 | 0.278 | <1 | 2.2 | <10 | <5 | 447 | <10 | <10 | 17 | <0.01 | 0.05 | 7 | 10.3 | <1 | 10 | 87 | <5
RE5511048 | 392961.1 | 7105412.0 | [7 empty] | Muck |  | black/silver | [7 empty] | 2012-08-10 | Marc | muck. silver streak like gunk in D3 | RE5511048 | 0.003 | 1.9 | 1.52 | 2 | 16 | 41 | 0.5 | <1 | 5.28 | 18.4 | 23 | 11.8 | 25.5 | 22.9 | 3.22 | <5 | <1 | <1 | 0.22 | 11 | 87 | 0.6 | 336 | <0.5 | 0.03 | 29 | 929 | 19.6 | 21 | 0.455 | 1 | 1.3 | <10 | <5 | 467 | <10 | <10 | 17 | <0.01 | 0.05 | 6 | 7.9 | <1 | 8 | 84.9 | <5
RE5511049 | [22 empty] | RE5511049 | 2.38 | 2 | 1.92 | 12 | 19 | 93 | 1.2 | <1 | 0.93 | <0.5 | 21 | 16.6 | 35 | 740 | 4.3 | 7 | <1 | <1 | 0.23 | 10 | 14 | 1.13 | 627 | 12.5 | 0.1 | 31.6 | 550 | 253 | 18 | 1.12 | 1 | 4.2 | <10 | <5 | 34.8 | <10 | <10 | 7 | 0.14 | 0.65 | 6 | 59.5 | <1 | 9 | 1470 | 13
RE5511050 | [22 empty] | RE5511050 | 0.002 | 5.8 | 0.04 | <1 | <5 | 49 | <0.5 | <1 | 18.6 | 1.3 | <1 | <0.5 | 2.6 | 3.4 | 0.44 | <5 | <1 | <1 | 0.02 | 3 | 2 | 12.1 | 241 | 1.3 | <0.01 | 1.6 | 179 | 3.7 | <10 | 0.025 | <1 | <0.5 | <10 | <5 | 29.1 | <10 | <10 | <5 | <0.01 | <0.01 | 15 | 7.7 | <1 | 1 | 12.7 | <5
RE5535447 | 379811 | 7084426 |  |  | E | C | 0.3 |  |  |  |  | black | [7 empty] | 2005-08-01 | prajaei | Blackish sandy shale | RE5535447 | <0.001 | 2.7 | 0.24 | 4 | 9 | 30 | <0.5 | <1 | 13 | <0.5 | 13 | 5.7 | 26.4 | 9.9 | 1.46 | <5 | <1 | <1 | 0.16 | 5 | 1 | 0.45 | 327 | <0.5 | <0.01 | 9.3 | 253 | 11.7 | 20 | 0.337 | 2 | 3.2 | <10 | <5 | 474 | <10 | <10 | <5 | <0.01 | 0.04 | 7 | <0.5 | <1 | 7 | 19.1 | 7
RE5535448 | 379811 | 7084426 |  |  | E | [14 empty] | 2005-08-01 | Duplicate |  | RE5535448 | <0.001 | 0.7 | 0.31 | 5 | 10 | 43 | 0.5 | <1 | 2.53 | <0.5 | 22 | 10.8 | 39.5 | 19.3 | 2.53 | <5 | <1 | 2 | 0.21 | 8 | 3 | 0.58 | 308 | <0.5 | <0.01 | 18.3 | 249 | 18 | 19 | 0.536 | <1 | 3.6 | <10 | <5 | 93.9 | <10 | <10 | <5 | <0.01 | 0.06 | <5 | 1.1 | <1 | 5 | 38.2 | <5
RE5535449 | [19 empty] | 2005-08-01 | prajaei | Standard | RE5535449 | 2.05 | 2.4 | 1.82 | 9 | 11 | 94 | 0.8 | <1 | 0.87 | <0.5 | 19 | 14.1 | 30.2 | 707 | 4.68 | 7 | <1 | <1 | 0.22 | 8 | 13 | 1.16 | 583 | 9.5 | 0.09 | 30.6 | 535 | 247 | 19 | 1.14 | 4 | 4 | <10 | <5 | 32.1 | <10 | <10 | <5 | 0.14 | 0.59 | <5 | 55.9 | <1 | 9 | 1310 | 11
RE5535450 | [19 empty] | 2005-08-01 | prajaei | Blank | RE5535450 | <0.001 | 3.5 | 0.02 | <1 | <5 | 14 | <0.5 | <1 | 18.3 | <0.5 | <1 | 0.8 | 3.3 | <0.5 | 0.4 | <5 | <1 | <1 | <0.01 | 2 | <1 | 11.8 | 238 | 1 | <0.01 | 1.3 | 181 | 5.4 | <10 | 0.028 | <1 | <0.5 | <10 | <5 | 26.7 | <10 | <10 | <5 | <0.01 | <0.01 | 11 | 6.9 | <1 | <1 | 15.6 | <5
RE5536330 | Standard |  |  |  | D2 | [17 empty] | RE5536330 | 0.241 | 0.5 | 0.19 | 466 | <5 | 2080 | <0.5 | 4 | 0.93 | 0.6 | <1 | 6.6 | 17.7 | 33.7 | 2.84 | <5 | 2 | <1 | 0.07 | 1 | 2 | 0.03 | 53 | 19.1 | 0.01 | 9.5 | 93 | 14.3 | <10 | 0.182 | 31 | 2.8 | <10 | <5 | 30 | <10 | <10 | <5 | 0.01 | 13.1 | <5 | 12.1 | 28 | 2 | 17.7 | 13
RE5536331 | Blank |  |  |  | D2 | [17 empty] | RE5536331 | 0.001 | <0.2 | 0.01 | 49 | <5 | 11 | <0.5 | <1 | 18.5 | <0.5 | 9 | 1 | 8.8 | 1.8 | 0.43 | <5 | <1 | <1 | <0.01 | 2 | <1 | 12.2 | 243 | 2.8 | <0.01 | 0.7 | 219 | <0.5 | 12 | 0.238 | 9 | <0.5 | <10 | <5 | 49.2 | <10 | <10 | <5 | <0.01 | <0.01 | <5 | 17.2 | <1 | <1 | 12.4 | <5
RE5536332 | Standard |  |  |  | D2 | [17 empty] | RE5536332 | 0.254 | 0.4 | 0.18 | 458 | <5 | 1630 | <0.5 | 3 | 0.97 | 0.6 | <1 | 6.5 | 17.4 | 33.3 | 2.98 | <5 | 2 | <1 | 0.07 | 1 | 2 | 0.03 | 52 | 16.4 | 0.01 | 9.4 | 86 | 13.9 | <10 | 0.174 | 27 | 2.6 | <10 | <5 | 24.7 | <10 | <10 | <5 | 0.01 | 13.2 | <5 | 11.3 | 29 | 2 | 17.7 | 11
RE5536333 | Blank |  |  |  | D2 | [17 empty] | RE5536333 | 0.001 | <0.2 | 0.01 | 27 | <5 | 16 | <0.5 | <1 | 18.4 | <0.5 | 9 | 0.9 | 3.6 | 0.8 | 0.41 | <5 | <1 | <1 | <0.01 | 2 | <1 | 11.9 | 224 | 2.6 | <0.01 | 0.5 | 246 | <0.5 | 12 | 0.235 | 9 | <0.5 | <10 | <5 | 48.9 | <10 | <10 | <5 | <0.01 | 0.03 | <5 | 16.1 | <1 | <1 | 14.1 | <5
RE5536334 | Standard |  |  |  | D2 | [17 empty] | RE5536334 | 0.206 | 0.3 | 0.18 | 447 | <5 | 3020 | <0.5 | 2 | 0.98 | <0.5 | <1 | 6.5 | 17 | 32 | 2.95 | <5 | 2 | 5 | 0.07 | 1 | 2 | 0.03 | 51 | 17.4 | 0.01 | 9.3 | 86 | 13.1 | <10 | 0.202 | 28 | 2.6 | <10 | <5 | 29.2 | <10 | <10 | <5 | 0.01 | 13.2 | <5 | 11.1 | 30 | 2 | 17.1 | 11
RE5536335 | Blank |  |  |  | D2 | [17 empty] | RE5536335 | 0.002 | <0.2 | 0.02 | 20 | <5 | 23 | <0.5 | <1 | 18.1 | <0.5 | 9 | 1 | 4 | 2.1 | 0.41 | <5 | <1 | <1 | 0.01 | 2 | <1 | 11.4 | 253 | 2.2 | <0.01 | 0.7 | 198 | <0.5 | 13 | 0.227 | 9 | <0.5 | <10 | <5 | 43.2 | <10 | <10 | <5 | <0.01 | 0.05 | <5 | 17.5 | <1 | <1 | 9.3 | <5
RE5536347 | standard |  |  |  | D2 | [14 empty] | July 22nd | Liz |  | RE5536347 | 0.098 | <0.2 | 0.33 | 6830 | <5 | 39 | <0.5 | 1 | 1.41 | <0.5 | <1 | 4.1 | 12.9 | 4.4 | 1.88 | <5 | 75 | <1 | 0.05 | <1 | 2 | 0.47 | 186 | 0.9 | <0.01 | 5.5 | 1610 | 11.9 | <10 | 0.09 | 53 | 1 | <10 | <5 | 57.4 | <10 | <10 | <5 | <0.01 | 22.3 | <5 | 8.9 | <1 | 2 | 225 | <5
RE5536348 | blank |  |  |  | D2 | [14 empty] | July 22nd | Liz |  | RE5536348 | 0.083 | <0.2 | 0.24 | 5820 | <5 | 40 | <0.5 | 2 | 1.09 | <0.5 | <1 | 3.9 | 27 | 4 | 2.06 | <5 | 67 | <1 | 0.05 | <1 | 1 | 0.31 | 178 | 0.9 | <0.01 | 5.8 | 1620 | 13.2 | <10 | 0.073 | 39 | 0.9 | <10 | <5 | 50 | <10 | <10 | <5 | <0.01 | 20.8 | <5 | 8.6 | <1 | 2 | 120 | <5
RE5536349 | standard |  |  |  | D2 | [14 empty] | July 22nd | Liz |  | RE5536349 | 2.54 | 2.6 | 2.12 | 22 | 8 | 112 | <0.5 | 7 | 1.06 | 4 | 7 | 14.2 | 36.8 | 815 | 4.78 | 10 | <1 | <1 | 0.28 | 10 | 15 | 1.24 | 633 | 11 | 0.12 | 31.5 | 557 | 285 | 25 | 1.22 | <1 | 7.8 | <10 | <5 | 38.9 | <10 | <10 | <5 | 0.17 | 0.68 | <5 | 80.5 | <1 | 11 | 1540 | 10
RE5536350 | blank |  |  |  | D2 | [14 empty] | July 22nd | Liz |  | RE5536350 | <0.001 | <0.2 | 0.01 | 23 | <5 | 12 | <0.5 | <1 | 19.7 | <0.5 | 7 | 0.9 | 0.8 | 1.1 | 0.45 | <5 | <1 | <1 | <0.01 | 2 | <1 | 12.2 | 240 | 1.7 | <0.01 | 0.5 | 175 | <0.5 | 14 | 0.225 | 8 | <0.5 | <10 | <5 | 57.3 | <10 | <10 | <5 | <0.01 | 0.02 | <5 | 15.8 | <1 | 1 | 13.2 | <5
RE5535497 | 400410 | 7091395 |  |  | B south | RC |  | OC |  | shale |  | green | [7 empty] | 1930-08-01 | prajaei | Rusty dark gray sandy shale with fine grain pyrite 1% | RE5535497 | <0.001 | <0.2 | 0.71 | 16 | 5 | 29 | <0.5 | 3 | 0.2 | <0.5 | 32 | 4.7 | 18.4 | 22.4 | 1.95 | <5 | <1 | <1 | 0.19 | 14 | 19 | 0.25 | 57 | 1.3 | <0.01 | 9.5 | 243 | 20.4 | 15 | 0.875 | 5 | 1.6 | <10 | <5 | 5.4 | <10 | <10 | 11 | <0.01 | 0.03 | <5 | 9.1 | <1 | 2 | 29.2 | <5
RE5535498 | 400410 | 7091395 |  |  | B south | [14 empty] | 1930-08-01 | prajaei | Duplicate | RE5535498 | <0.001 | <0.2 | 0.7 | 8 | <5 | 25 | <0.5 | <1 | 0.11 | <0.5 | 31 | 4.4 | 19.4 | 21.8 | 2.03 | <5 | <1 | <1 | 0.16 | 14 | 19 | 0.27 | 48 | 1.3 | <0.01 | 8.5 | 203 | 20.7 | 13 | 0.421 | 1 | 1.4 | <10 | <5 | 4.2 | <10 | <10 | 10 | <0.01 | 0.03 | <5 | 10 | <1 | 2 | 34.3 | <5
RE5535499 | [20 empty] | prajaei | STD | RE5535499 | 2.27 | 2.4 | 1.86 | 34 | 11 | 99 | <0.5 | 4 | 0.95 | 5 | 17 | 15 | 30.8 | 706 | 4.54 | 8 | <1 | 2 | 0.23 | 8 | 14 | 1.18 | 601 | 13.1 | 0.1 | 27.8 | 602 | 241 | 22 | 1.13 | 16 | 7.2 | <10 | <5 | 32.4 | <10 | <10 | <5 | 0.16 | 0.51 | <5 | 70.8 | <1 | 9 | 1340 | 13
RE5535500 | [20 empty] | prajaei | Blanlk | RE5535500 | <0.001 | <0.2 | 0.01 | 51 | <5 | 19 | <0.5 | <1 | 18.2 | <0.5 | 10 | 1.3 | <0.5 | 1.5 | 0.34 | <5 | <1 | <1 | <0.01 | 1 | <1 | 12 | 212 | 7.8 | <0.01 | <0.5 | 241 | <0.5 | 15 | 0.211 | 23 | <0.5 | <10 | <5 | 46.3 | <10 | 11 | <5 | <0.01 | <0.01 | <5 | 14.4 | <1 | <1 | 11.9 | <5

## Standards
Appendix 3d
Quality Control, Rock Sampling, Standards Only
2012 Program, Einarson Project, Anthill Resources Yukon Ltd.
Sample No. | Zone 9 Easting | Zone 9 Northing | Zone 8 easting | Zone 8 Northing | Target | Sample Type | Width (m) | Sample Description | Formation | Lithology | Modifier | Colour | Carb. Presence | Silicification | Alteration 1 | Alteration 2 | Other alteration | Mineral 1 | Amount (%) | Mineral 2 | Amount (%) | Other Mineral | Amount (%) | Date | Sampler | Comments | Sample Description | Au ppm | Ag | Al | As | B | Ba | Be | Bi | Ca | Cd | Ce | Co | Cr | Cu | Fe | Ga | Hg | In | K | La | Li | Mg | Mn | Mo | Na | Ni | P | Pb | Rb | S | Sb | Sc | Se | Sn | Sr | Ta | Te | Th | Ti | Tl | U | V | W | Y | Zn | Zr
RE5239799 | [5 empty] | standard | [20 empty] | RE5239799 | 2.5 | 2.6 | 1.87 | 39 | 12 | 102 | <0.5 | 6 | 0.96 | 5.1 | 16 | 15.3 | 31.8 | 728 | 4.56 | 8 | <1 | 1 | 0.24 | 8 | 14 | 1.17 | 618 | 12.7 | 0.11 | 28.5 | 667 | 249 | 23 | 1.16 | 19 | 7.4 | <10 | <5 | 33.2 | <10 | <10 | <5 | 0.16 | 0.5 | <5 | 72.7 | 1 | 9 | 1380 | 13
RE5240349 | [23 empty] | 2012-08-21 | CS | Standard | RE5240349 | 0.232 | 0.5 | 0.19 | 452 | 6 | 1050 | <0.5 | <1 | 0.92 | 1.3 | 2 | 5.7 | 16.7 | 30.2 | 2.77 | <5 | 3 | <1 | 0.07 | 2 | 2 | 0.03 | 50 | 14.7 | <0.01 | 10.4 | 55 | 12.3 | <10 | 0.147 | 26 | <0.5 | <10 | <5 | 29.7 | <10 | <10 | <5 | 0.01 | 14.3 | <5 | 9.4 | 27 | 2 | 20.5 | 12
RE5242099 |  |  |  |  | D1 |  |  |  |  | STD | [14 empty] | BK/DG |  | RE5242099 | 2.21 | 2.3 | 1.9 | 19 | 5 | 104 | <0.5 | 7 | 0.88 | 4 | 5 | 13.9 | 32.8 | 753 | 4.55 | 7 | <1 | 1 | 0.25 | 8 | 14 | 1.16 | 584 | 10 | 0.11 | 28.9 | 523 | 264 | 20 | 1.14 | <1 | 5.9 | <10 | <5 | 31.6 | <10 | <10 | <5 | 0.13 | 0.57 | <5 | 69.3 | <1 | 8 | 1460 | 6
RE5505071 | standard | [22 empty] | 2012-06-14 | CS | Std CDN-GS-2L | RE5505071 | 2.04 | 2.4 | 1.82 | 24 | 11 | 94 | <0.5 | <1 | 0.86 | 3.8 | 20 | 16.7 | 32 | 740 | 4.67 | 10 | <1 | <1 | 0.23 | 9 | 13 | 1.12 | 623 | 11.4 | 0.08 | 30.9 | 651 | 257 | 17 | 1.14 | 4 | 4.3 | <10 | <5 | 29.4 | <10 | <10 | 6 | 0.15 | <5 | <5 | 63.1 | 6 | 9 | 1530 | 12
RE5242149 | STD | [23 empty] | BK/DG | CDN-GS-2L | RE5242149 | 2.16 | 2.8 | 2.12 | 11 | 22 | 116 | 1.2 | <1 | 1.01 | <0.5 | 23 | 16.3 | 56.6 | 767 | 4.82 | 10 | <1 | <1 | 0.31 | 10 | 14 | 1.22 | 688 | 10.5 | 0.14 | 35.2 | 571 | 267 | 27 | 1.3 | 4 | 5.6 | <10 | <5 | 41.7 | <10 | <10 | <5 | 0.16 | 0.78 | <5 | 69.7 | <1 | 11 | 1420 | 16
RE5505071 | standard | [22 empty] | 2012-06-14 | CS | Std CDN-GS-2L | RE5505071 | 2.04 | 2.4 | 1.82 | 24 | 11 | 94 | <0.5 | <1 | 0.86 | 3.8 | 20 | 16.7 | 32 | 740 | 4.67 | 10 | <1 | <1 | 0.23 | 9 | 13 | 1.12 | 623 | 11.4 | 0.08 | 30.9 | 651 | 257 | 17 | 1.14 | 4 | 4.3 | <10 | <5 | 29.4 | <10 | <10 | 6 | 0.15 | <5 | <5 | 63.1 | 6 | 9 | 1530 | 12
RE5505099 |  |  |  |  | B1 | [18 empty] | 2012-06-22 | CS/MG | Standard: CDN-GS-2L | RE5505099 | 2.37 | 2.5 | 2 | 29 | 5 | 104 | <0.5 | 12 | 0.96 | 4.9 | <1 | 16.1 | 32.9 | 731 | 4.68 | 9 | <1 | <1 | 0.25 | 8 | 14 | 1.21 | 643 | 10.4 | 0.12 | 30.1 | 611 | 262 | 22 | 1.16 | 3 | 7.3 | <10 | <5 | 34.6 | <10 | <10 | <5 | 0.15 |  | <5 | 72.6 | 2 | 9 | 1430 | 12
RE5505249 | [24 empty] | Prajaei | Standard | RE5505249 | 2.48 | 2.9 | 2.21 | 21 | 8 | 125 | 0.5 | 15 | 0.96 | 4.9 | 1 | 16.1 | 33.8 | 755 | 4.69 | 11 | <1 | <1 | 0.31 | 8 | 15 | 1.23 | 660 | 10.8 | 0.21 | 29.9 | 622 | 263 | 26 | 1.17 | 4 | 8.6 | <10 | <5 | 40.6 | <10 | <10 | <5 | 0.15 |  | <5 | 75.8 | 2 | 9 | 1460 | 20
RE5505302 | standard | [25 empty] | RE5505302 | 2.12 | 2.5 | 1.84 | 25 | 13 | 95 | <0.5 | <1 | 0.89 | 3.9 | 21 | 16.8 | 32.3 | 753 | 4.74 | 9 | <1 | <1 | 0.23 | 9 | 13 | 1.13 | 638 | 12 | 0.08 | 31.8 | 647 | 263 | 18 | 1.16 | 4 | 4.4 | <10 | <5 | 29.8 | <10 | <10 | 5 | 0.15 | <5 | <5 | 65.3 | 6 | 10 | 1580 | 13
RE5506699 | [5 empty] | standard | [20 empty] | RE5506699 | 2.24 | 2.7 | 1.87 | 11 | 16 | 96 | 1.1 | <1 | 0.96 | <0.5 | 22 | 15.2 | 33 | 771 | 4.49 | 9 | <1 | <1 | 0.23 | 10 | 13 | 1.14 | 644 | 10.2 | 0.09 | 32.5 | 555 | 254 | 21 | 1.18 | 5 | 5 | <10 | <5 | 35.3 | <10 | <10 | <5 | 0.16 | 0.59 | <5 | 64.4 | <1 | 10 | 1490 | 14
RE5506799 |  |  |  |  | F2 | [18 empty] | 2012-06-18 | CS/MG | Standard: CDN-GS-2L | RE5506799 | 2.47 | 2.5 | 2.22 | 10 | 7 | 103 | <0.5 | 4 | 0.97 | 2.7 | 23 | 18.1 | 36.1 | 835 | 5.49 | 10 | <1 | <1 | 0.26 | 11 | 15 | 1.2 | 706 | 12.9 | 0.1 | 35 | 661 | 284 | 20 | 1.26 | 6 | 5.6 | <10 | <5 | 34.2 | <10 | <10 | 6 | 0.18 | 0.61 | <5 | 74 | 6 | 12 | 1690 | 14
RE5506849 |  |  |  |  | B | standard | [17 empty] | 2012-06-21 | Lei,John |  | RE5506849 | 2.41 | 2.7 | 2.5 | 19 | <5 | 133 | <0.5 | <1 | 1.23 | 2.6 | 22 | 9.7 | 32.1 | 757 | 5.44 | 7 | <1 | <1 | 0.34 | 9 | 18 | 1.47 | 638 | 12.2 | 0.17 | 29 | 458 | 257 | 23 | 1.42 | <1 | 7.8 | <10 | <5 | 55.6 | <10 | <10 | <5 | 0.2 | 0.59 | <5 | 72.9 | <1 | 10 | 1380 | 13
RE5506899 |  |  |  |  | A | standard | [19 empty] | Standard | RE5506899 | 2.35 | 2.7 | 2.31 | 22 | 8 | 127 | 0.5 | 18 | 1.03 | 5.2 | 2 | 16.7 | 35.3 | 748 | 4.85 | 10 | <1 | <1 | 0.32 | 9 | 15 | 1.26 | 674 | 11 | 0.21 | 30.8 | 584 | 265 | 25 | 1.18 | 4 | 8.6 | <10 | <5 | 43.3 | <10 | <10 | <5 | 0.17 |  | <5 | 78.5 | 3 | 10 | 1460 | 17
RE5506949 |  |  |  |  | D2 west | standard | [20 empty] | RE5506949 | 0.229 | 0.5 | 0.21 | 499 | <5 | 3290 | <0.5 | 4 | 1.08 | 0.9 | <1 | 7.1 | 17.8 | 36.9 | 3.11 | <5 | 2 | 1 | 0.08 | 1 | 3 | 0.03 | 54 | 16.6 | 0.01 | 10.2 | 92 | 15.5 | <10 | 0.206 | 33 | 3.1 | <10 | <5 | 34.9 | <10 | <10 | <5 | 0.01 | 17.1 | <5 | 12.4 | 43 | 3 | 18.8 | 15
RE5507049 |  |  |  |  | D1 | standard | [20 empty] | RE5507049 | 2.31 | 2.4 | 1.89 | 18 | 6 | 95 | <0.5 | 7 | 0.88 | 3.8 | 4 | 13.2 | 32.2 | 772 | 4.32 | 8 | <1 | 2 | 0.24 | 8 | 14 | 1.13 | 554 | 10.7 | 0.11 | 29.5 | 481 | 260 | 23 | 1.03 | <1 | 6.1 | <10 | <5 | 30.1 | <10 | <10 | <5 | 0.13 | 0.61 | <5 | 69.5 | <1 | 9 | 1420 | 6
RE5507099 |  |  |  |  | B1 | [18 empty] | 2012-06-25 | CS/MG | Standard; CDN GS 2L | RE5507099 | 2.38 | 2.3 | 1.93 | 9 | <5 | 97 | 1.3 | <1 | 0.86 | 4.8 | 20 | 16.6 | 34.4 | 722 | 4.84 | 10 | <1 | <1 | 0.23 | 9 | 13 | 1.03 | 676 | 11.3 | 0.11 | 30.7 | 572 | 259 | 19 | 1.13 | 6 | 5.1 | <10 | <5 | 31.9 | <10 | <10 | <5 | 0.15 |  | <5 | 67.6 | <1 | 10 | 1420 | 15
RE5509649 |  |  |  |  | D2 | Standard | [20 empty] | RE5509649 | 1.95 | 2.5 | 2.21 | 21 | 8 | 117 | 0.6 | 7 | 1.09 | 3.4 | 5 | 13.5 | 36.1 | 771 | 4.88 | 9 | <1 | <1 | 0.29 | 10 | 15 | 1.25 | 684 | 10.8 | 0.15 | 31.3 | 561 | 265 | 24 | 1.24 | <1 | 8.9 | <10 | <5 | 43.1 | <10 | <10 | <5 | 0.18 | 0.61 | <5 | 82.4 | <1 | 11 | 1500 | 16
RE5510071 |  |  |  |  | D2 | [20 empty] | Standard: CDN-GS-2L | RE5510071 | 2.35 | 2.6 | 1.94 | 22 | 5 | 104 | <0.5 | 6 | 0.92 | 3.1 | 3 | 12.6 | 32.4 | 721 | 4.53 | 8 | <1 | 1 | 0.26 | 8 | 14 | 1.16 | 618 | 11.1 | 0.12 | 28.4 | 501 | 251 | 21 | 1.15 | 1 | 7.4 | <10 | <5 | 36.8 | <10 | <10 | <5 | 0.14 | 0.58 | <5 | 72 | <1 | 9 | 1390 | 12
RE5510099 |  |  |  |  | A | [18 empty] | 2012-07-20 | Carl | Standard | RE5510099 | 2.38 | 2.6 | 2.31 | 21 | 8 | 118 | 0.5 | 8 | 1.13 | 4.2 | 9 | 14.5 | 36.5 | 816 | 4.93 | 9 | <1 | 1 | 0.3 | 9 | 16 | 1.31 | 672 | 11.4 | 0.14 | 30.8 | 532 | 273 | 25 | 1.16 | <1 | 8 | <10 | <5 | 40.5 | <10 | <10 | <5 | 0.18 | 0.67 | <5 | 80.7 | <1 | 11 | 1470 | 10
RE5510149 | [24 empty] | VB | Standard GS-2L | RE5510149 | 2.24 | 2.1 | 1.95 | 8 | <5 | 98 | 1.3 | <1 | 0.96 | 3.4 | 22 | 16.2 | 34 | 768 | 4.92 | 13 | <1 | <1 | 0.24 | 10 | 13 | 1.15 | 557 | 11.2 | 0.09 | 31.5 | 532 | 244 | 19 | 1.1 | 6 | 5.3 | <10 | <5 | 33.6 | <10 | <10 | <5 | 0.17 | 0.6 | <5 | 68.9 | <1 | 11 | 1510 | 15
RE5510649 |  |  |  |  | F2 | [18 empty] | 2012-07-06 | Marc |  | RE5510649 | 2.45 | 2.5 | 1.92 | 19 | 5 | 99 | <0.5 | 5 | 0.91 | 3.3 | 3 | 12.9 | 32.5 | 729 | 4.57 | 8 | <1 | <1 | 0.24 | 8 | 14 | 1.15 | 623 | 12.7 | 0.11 | 29.8 | 543 | 219 | 19 | 1.23 | <1 | 7 | <10 | <5 | 35 | <10 | <10 | <5 | 0.15 | 0.57 | <5 | 70.6 | <1 | 9 | 1430 | 11
RE5511049 | [26 empty] | RE5511049 | 2.38 | 2 | 1.92 | 12 | 19 | 93 | 1.2 | <1 | 0.93 | <0.5 | 21 | 16.6 | 35 | 740 | 4.3 | 7 | <1 | <1 | 0.23 | 10 | 14 | 1.13 | 627 | 12.5 | 0.1 | 31.6 | 550 | 253 | 18 | 1.12 | 1 | 4.2 | <10 | <5 | 34.8 | <10 | <10 | 7 | 0.14 | 0.65 | 6 | 59.5 | <1 | 9 | 1470 | 13
RE5535449 | [23 empty] | 2005-08-01 | prajaei | Standard | RE5535449 | 2.05 | 2.4 | 1.82 | 9 | 11 | 94 | 0.8 | <1 | 0.87 | <0.5 | 19 | 14.1 | 30.2 | 707 | 4.68 | 7 | <1 | <1 | 0.22 | 8 | 13 | 1.16 | 583 | 9.5 | 0.09 | 30.6 | 535 | 247 | 19 | 1.14 | 4 | 4 | <10 | <5 | 32.1 | <10 | <10 | <5 | 0.14 | 0.59 | <5 | 55.9 | <1 | 9 | 1310 | 11
RE5536330 | Standard |  |  |  | D2 | [21 empty] | RE5536330 | 0.241 | 0.5 | 0.19 | 466 | <5 | 2080 | <0.5 | 4 | 0.93 | 0.6 | <1 | 6.6 | 17.7 | 33.7 | 2.84 | <5 | 2 | <1 | 0.07 | 1 | 2 | 0.03 | 53 | 19.1 | 0.01 | 9.5 | 93 | 14.3 | <10 | 0.182 | 31 | 2.8 | <10 | <5 | 30 | <10 | <10 | <5 | 0.01 | 13.1 | <5 | 12.1 | 28 | 2 | 17.7 | 13
RE5536332 | Standard |  |  |  | D2 | [21 empty] | RE5536332 | 0.254 | 0.4 | 0.18 | 458 | <5 | 1630 | <0.5 | 3 | 0.97 | 0.6 | <1 | 6.5 | 17.4 | 33.3 | 2.98 | <5 | 2 | <1 | 0.07 | 1 | 2 | 0.03 | 52 | 16.4 | 0.01 | 9.4 | 86 | 13.9 | <10 | 0.174 | 27 | 2.6 | <10 | <5 | 24.7 | <10 | <10 | <5 | 0.01 | 13.2 | <5 | 11.3 | 29 | 2 | 17.7 | 11
RE5536334 | Standard |  |  |  | D2 | [21 empty] | RE5536334 | 0.206 | 0.3 | 0.18 | 447 | <5 | 3020 | <0.5 | 2 | 0.98 | <0.5 | <1 | 6.5 | 17 | 32 | 2.95 | <5 | 2 | 5 | 0.07 | 1 | 2 | 0.03 | 51 | 17.4 | 0.01 | 9.3 | 86 | 13.1 | <10 | 0.202 | 28 | 2.6 | <10 | <5 | 29.2 | <10 | <10 | <5 | 0.01 | 13.2 | <5 | 11.1 | 30 | 2 | 17.1 | 11
RE5536349 | standard |  |  |  | D2 | [18 empty] | July 22nd | Liz |  | RE5536349 | 2.54 | 2.6 | 2.12 | 22 | 8 | 112 | <0.5 | 7 | 1.06 | 4 | 7 | 14.2 | 36.8 | 815 | 4.78 | 10 | <1 | <1 | 0.28 | 10 | 15 | 1.24 | 633 | 11 | 0.12 | 31.5 | 557 | 285 | 25 | 1.22 | <1 | 7.8 | <10 | <5 | 38.9 | <10 | <10 | <5 | 0.17 | 0.68 | <5 | 80.5 | <1 | 11 | 1540 | 10
RE5535499 | [24 empty] | prajaei | STD | RE5535499 | 2.27 | 2.4 | 1.86 | 34 | 11 | 99 | <0.5 | 4 | 0.95 | 5 | 17 | 15 | 30.8 | 706 | 4.54 | 8 | <1 | 2 | 0.23 | 8 | 14 | 1.18 | 601 | 13.1 | 0.1 | 27.8 | 602 | 241 | 22 | 1.13 | 16 | 7.2 | <10 | <5 | 32.4 | <10 | <10 | <5 | 0.16 | 0.51 | <5 | 70.8 | <1 | 9 | 1340 | 13
RE5510200 |  |  |  |  | G | [19 empty] | prajaei | Blank | RE5510200 | 2.23 | <0.2 | 0.02 | 20 | <5 | 130 | <0.5 | <1 | 19.4 | <0.5 | 9 | 0.9 | <0.5 | 0.7 | 0.37 | <5 | <1 | <1 | 0.01 | 2 | <1 | 12 | 228 | 1.7 | <0.01 | 0.5 | 211 | <0.5 | 14 | 0.23 | 8 | <0.5 | <10 | <5 | 50.9 | <10 | <10 | <5 | <0.01 | 0.03 | <5 | 16.5 | <1 | <1 | 59.2 | <5

## Blanks
Sample No. | Zone 9 Easting | Zone 9 Northing | Zone 8 easting | Zone 8 Northing | Target | Sample Type | Width (m) | Sample Description | Formation | Lithology | Modifier | Colour | Carb. Presence | Silicification | Alteration 1 | Alteration 2 | Other alteration | Mineral 1 | Amount (%) | Mineral 2 | Amount (%) | Other Mineral | Amount (%) | Date | Sampler | Comments | Sample Description | Au ppm | Ag | Al | As | B | Ba | Be | Bi | Ca | Cd | Ce | Co | Cr | Cu | Fe | Ga | Hg | In | K | La | Li | Mg | Mn | Mo | Na | Ni | P | Pb | Rb | S | Sb | Sc | Se | Sn | Sr | Ta | Te | Th | Ti | Tl | U | V | W | Y | Zn | Zr | As-OL | Pb-OL | Zn-OL | Sb-OL | Hg-OL | P-OL | Au-Grav | Cu-OL
RE5239800 | [5 empty] | blank | [20 empty] | RE5239800 | <0.001 | <0.2 | 0.02 | 52 | <5 | 38 | <0.5 | <1 | 19.1 | <0.5 | 10 | 1.4 | 1.2 | 2.4 | 0.38 | <5 | <1 | <1 | 0.01 | 2 | <1 | 12.1 | 247 | 6.8 | <0.01 | <0.5 | 202 | <0.5 | 16 | 0.209 | 20 | <0.5 | <10 | <5 | 57.4 | <10 | 11 | <5 | <0.01 | <0.01 | <5 | 14.8 | <1 | <1 | 13.2 | <5
RE5240350 | [23 empty] | 2012-08-21 | CS | Blank | RE5240350 | 0.001 | 5.9 | 0.02 | <1 | <5 | 36 | <0.5 | <1 | 15.1 | 4.3 | <1 | <0.5 | 3.7 | 1 | 0.32 | <5 | <1 | <1 | <0.01 | 3 | <1 | 9 | 205 | 0.7 | <0.01 | 1.1 | 138 | 2.4 | <10 | 0.014 | <1 | <0.5 | <10 | <5 | 20.3 | <10 | <10 | <5 | <0.01 | 0.01 | 10 | 3.9 | <1 | <1 | 11.5 | <5
RE5242100 |  |  |  |  | D1 |  |  |  |  | Blank | [14 empty] | BK/DG |  | RE5242100 | 0.018 | 0.1 | 0.05 | 20 | <5 | 33 | <0.5 | <1 | 21.1 | <0.5 | 9 | 1.2 | 1.6 | 2.2 | 0.45 | <5 | 4 | <1 | 0.04 | 2 | 1 | 13.2 | 266 | 1.6 | <0.01 | 1.1 | 260 | <0.5 | 20 | 0.235 | 8 | <0.5 | <10 | <5 | 54.1 | <10 | <10 | <5 | <0.01 | 0.02 | <5 | 17.6 | <1 | 1 | 13.1 | <5
RE5505072 | blank | [22 empty] | 2012-06-14 | CS | Blank | RE5505072 | <0.001 | 0.5 | 0.04 | 11 | <5 | 44 | <0.5 | <1 | 17.7 | <0.5 | <1 | 0.5 | 2.7 | 2.2 | 0.36 | <5 | <1 | 1 | 0.03 | 2 | <1 | 11.6 | 215 | 0.8 | <0.01 | 1.3 | 240 | 1.7 | <10 | 0.022 | <1 | <0.5 | <10 | <5 | 34.4 | <10 | <10 | 9 | <0.01 | <5 | 8 | 7.4 | 2 | <1 | 13.1 | <5
RE5242150 | BLK | [23 empty] | BK/DG | Blank | RE5242150 | 0.001 | 3.3 | 0.06 | <1 | <5 | 30 | <0.5 | <1 | 18.1 | <0.5 | <1 | 0.9 | 4.8 | <0.5 | 0.44 | <5 | <1 | <1 | 0.04 | 2 | 1 | 12 | 248 | 0.7 | <0.01 | 2.1 | 228 | 4.5 | 12 | 0.017 | <1 | <0.5 | <10 | <5 | 30.4 | <10 | <10 | <5 | <0.01 | 0.02 | 12 | 8.6 | <1 | 1 | 17.3 | <5
RE5505072 | blank | [22 empty] | 2012-06-14 | CS | Blank | RE5505072 | <0.001 | 0.5 | 0.04 | 11 | <5 | 44 | <0.5 | <1 | 17.7 | <0.5 | <1 | 0.5 | 2.7 | 2.2 | 0.36 | <5 | <1 | 1 | 0.03 | 2 | <1 | 11.6 | 215 | 0.8 | <0.01 | 1.3 | 240 | 1.7 | <10 | 0.022 | <1 | <0.5 | <10 | <5 | 34.4 | <10 | <10 | 9 | <0.01 | <5 | 8 | 7.4 | 2 | <1 | 13.1 | <5
RE5505100 |  |  |  |  | B1 | [18 empty] | 2012-06-22 | CS/MG | Blank | RE5505100 | 0.001 | 0.1 | 0.01 | 20 | <5 | 12 | <0.5 | <1 | 19.8 | <0.5 | 7 | 1.3 | 3 | 1.7 | 0.46 | <5 | <1 | <1 | <0.01 | 2 | <1 | 12.9 | 258 | 3 | <0.01 | 0.9 | 204 | <0.5 | 18 | 0.236 | 10 | <0.5 | <10 | <5 | 51.2 | <10 | <10 | <5 | <0.01 |  | <5 | 15.9 | <1 | <1 | 14.4 | <5
RE5505250 | [24 empty] | Prajaei | Blank | RE5505250 | <0.001 | <0.2 | 0.02 | 27 | <5 | 17 | <0.5 | <1 | 19.8 | <0.5 | 7 | 1.3 | 2 | 0.9 | 0.39 | <5 | <1 | <1 | 0.01 | 2 | <1 | 12.5 | 242 | 2.4 | <0.01 | 0.9 | 194 | <0.5 | 18 | 0.227 | 7 | <0.5 | <10 | <5 | 58.4 | <10 | <10 | <5 | <0.01 |  | <5 | 14.4 | <1 | 1 | 12.4 | <5
RE5505303 | blank | [25 empty] | RE5505303 | 0.001 | <0.2 | 0.02 | 9 | <5 | 13 | <0.5 | <1 | 18 | <0.5 | <1 | <0.5 | 3.4 | <0.5 | 0.38 | <5 | <1 | <1 | <0.01 | 1 | <1 | 11.7 | 237 | 0.6 | <0.01 | 1.3 | 189 | 1.8 | <10 | 0.029 | <1 | <0.5 | <10 | <5 | 19.9 | <10 | <10 | 10 | <0.01 | <5 | 7 | 8.1 | 2 | <1 | 8.5 | <5
RE5506700 | [5 empty] | blank | [20 empty] | RE5506700 | <0.001 | 3.3 | 0.03 | <1 | <5 | 27 | <0.5 | <1 | 18 | <0.5 | <1 | <0.5 | 3.4 | <0.5 | 0.35 | <5 | <1 | <1 | <0.01 | 2 | <1 | 10.9 | 211 | <0.5 | <0.01 | 1.2 | 173 | 3.4 | <10 | 0.008 | <1 | <0.5 | <10 | <5 | 38.6 | <10 | <10 | <5 | <0.01 | <0.01 | 13 | 6.8 | <1 | <1 | 18.1 | <5
RE5506800 |  |  |  |  | F2 | [18 empty] | 2012-06-18 | CS/MG | Blank | RE5506800 | 0.003 | 1 | 0.02 | <1 | <5 | 11 | <0.5 | <1 | 19 | <0.5 | <1 | <0.5 | 3.2 | 1.2 | 0.42 | <5 | <1 | <1 | 0.01 | 1 | <1 | 12.1 | 223 | 0.7 | <0.01 | 1.1 | 186 | 2.1 | <10 | 0.01 | 1 | <0.5 | <10 | <5 | 30.9 | <10 | <10 | 10 | <0.01 | <0.01 | 8 | 7.7 | 2 | <1 | 16.9 | <5
RE5506850 |  |  |  |  | B | blank | [17 empty] | 2012-06-21 | Lei,John |  | RE5506850 | <0.001 | <0.2 | 0.02 | 15 | <5 | 27 | <0.5 | <1 | 21.5 | <0.5 | 13 | 0.8 | 3.8 | 1.8 | 0.45 | <5 | <1 | <1 | 0.02 | 2 | <1 | 13.9 | 242 | 2.4 | <0.01 | 0.6 | 172 | <0.5 | <10 | 0.24 | 7 | <0.5 | <10 | 7 | 69.2 | <10 | <10 | <5 | <0.01 | <0.01 | 10 | 16.1 | <1 | 1 | 9.4 | <5
RE5506900 |  |  |  |  | A | blank | [19 empty] | Blank | RE5506900 | <0.001 | <0.2 | 0.03 | 18 | <5 | 23 | <0.5 | <1 | 20.1 | <0.5 | 7 | 1.2 | 2.2 | 6.8 | 0.43 | <5 | <1 | <1 | 0.01 | 2 | <1 | 12.8 | 253 | 2.8 | <0.01 | 0.6 | 205 | <0.5 | 19 | 0.229 | 10 | <0.5 | <10 | <5 | 51.7 | <10 | <10 | <5 | <0.01 |  | <5 | 16.1 | <1 | 1 | 11.2 | <5
RE5506950 |  |  |  |  | D2 west | blank | [20 empty] | RE5506950 | <0.001 | <0.2 | 0.02 | 24 | <5 | 24 | <0.5 | <1 | 20.4 | <0.5 | 8 | 0.9 | 1.9 | 0.6 | 0.42 | <5 | <1 | 5 | 0.01 | 2 | <1 | 12.7 | 229 | 2.6 | <0.01 | 0.6 | 207 | <0.5 | 18 | 0.228 | 9 | <0.5 | <10 | <5 | 47 | <10 | <10 | <5 | <0.01 | <0.01 | <5 | 15.6 | <1 | 1 | 10.2 | <5
RE5507050 |  |  |  |  | D1 | blank | [20 empty] | RE5507050 | 0.003 | <0.2 | 0.09 | <1 | <5 | 27 | <0.5 | <1 | 18.2 | <0.5 | <1 | 1 | 8.7 | 1 | 0.41 | <5 | <1 | <1 | 0.04 | 1 | 3 | 12.2 | 224 | 0.9 | <0.01 | 2.7 | 202 | 2.5 | 11 | 0.021 | 1 | <0.5 | <10 | <5 | 32.4 | <10 | <10 | <5 | <0.01 | 0.02 | 14 | 8.8 | <1 | <1 | 12.4 | <5
RE5507100 |  |  |  |  | B1 | [18 empty] | 2012-06-25 | CS/MG | Blank | RE5507100 | 0.001 | 1.8 | 0.01 | <1 | <5 | 12 | <0.5 | <1 | 18 | <0.5 | <1 | <0.5 | 3.7 | <0.5 | 0.43 | <5 | <1 | <1 | <0.01 | 1 | <1 | 11.8 | 229 | 0.7 | <0.01 | 1.3 | 149 | 6 | <10 | 0.014 | 1 | <0.5 | <10 | <5 | 32.2 | <10 | <10 | <5 | <0.01 |  | 11 | 6.8 | <1 | <1 | 21.6 | <5
RE5509650 |  |  |  |  | D2 | Blank | [20 empty] | RE5509650 | 0.005 | <0.2 | 0.01 | 17 | <5 | 21 | <0.5 | <1 | 18.9 | <0.5 | 7 | 0.9 | 1.4 | 0.5 | 0.4 | <5 | <1 | <1 | 0.01 | 2 | <1 | 11.6 | 227 | 2.5 | <0.01 | 0.8 | 233 | <0.5 | 15 | 0.23 | 8 | <0.5 | <10 | <5 | 43.8 | <10 | <10 | <5 | <0.01 | <0.01 | <5 | 14.7 | <1 | <1 | 10.5 | <5
RE5510072 |  |  |  |  | D2 | [20 empty] | Blank | RE5510072 | 0.009 | <0.2 | 0.01 | 20 | <5 | 18 | <0.5 | <1 | 18.9 | <0.5 | 8 | 1 | 1.4 | 1.1 | 0.38 | <5 | <1 | <1 | 0.01 | 2 | <1 | 12.3 | 241 | 3.2 | <0.01 | 0.7 | 224 | <0.5 | 16 | 0.225 | 9 | <0.5 | <10 | <5 | 55.7 | <10 | <10 | <5 | <0.01 | <0.01 | <5 | 15.3 | <1 | <1 | 16.1 | <5
RE5510100 |  |  |  |  | A | [18 empty] | 2012-07-20 | Carl | Blank | RE5510100 | <0.001 | <0.2 | 0.02 | 29 | <5 | 18 | <0.5 | <1 | 18.8 | <0.5 | 9 | 1 | 2.4 | <0.5 | 0.38 | <5 | <1 | <1 | 0.01 | 2 | <1 | 11.9 | 243 | 1.9 | <0.01 | 0.7 | 252 | <0.5 | 14 | 0.195 | 8 | <0.5 | <10 | <5 | 44.9 | <10 | <10 | <5 | <0.01 | <0.01 | <5 | 16.4 | <1 | <1 | 11.6 | <5
RE5510150 | [24 empty] | Vb | Blank | RE5510150 | <0.001 | 1.1 | 0.03 | <1 | <5 | 12 | <0.5 | <1 | 19.3 | <0.5 | <1 | 0.5 | 7.8 | <0.5 | 0.47 | <5 | <1 | <1 | 0.02 | 2 | <1 | 12.7 | 203 | 0.7 | <0.01 | 1.5 | 147 | 3.1 | <10 | 0.016 | <1 | <0.5 | <10 | <5 | 25.8 | <10 | <10 | <5 | <0.01 | <0.01 | 12 | 8.7 | <1 | <1 | 14.6 | <5
RE5536347 | standard |  |  |  | D2 | [18 empty] | July 22nd | Liz |  | RE5536347 | 0.098 | <0.2 | 0.33 | 6830 | <5 | 39 | <0.5 | 1 | 1.41 | <0.5 | <1 | 4.1 | 12.9 | 4.4 | 1.88 | <5 | 75 | <1 | 0.05 | <1 | 2 | 0.47 | 186 | 0.9 | <0.01 | 5.5 | 1610 | 11.9 | <10 | 0.09 | 53 | 1 | <10 | <5 | 57.4 | <10 | <10 | <5 | <0.01 | 22.3 | <5 | 8.9 | <1 | 2 | 225 | <5
RE5510600 |  |  |  |  | Trench B-1.3 | [18 empty] | 2012-07-01 | Marc |  | RE5510600 | <0.001 | <0.2 | 0.01 | 17 | <5 | 27 | <0.5 | <1 | 20.1 | <0.5 | 8 | 1.1 | 3 | 2.9 | 0.4 | <5 | <1 | <1 | <0.01 | 2 | <1 | 12.1 | 224 | 2.8 | <0.01 | 0.7 | 231 | <0.5 | 16 | 0.253 | 10 | <0.5 | <10 | <5 | 62.2 | <10 | <10 | <5 | <0.01 | <0.01 | <5 | 14.3 | <1 | <1 | 9.9 | <5
RE5510650 |  |  |  |  | F2 | [18 empty] | 2012-07-06 | Marc |  | RE5510650 | 0.002 | <0.2 | <0.01 | 22 | <5 | 13 | <0.5 | <1 | 19.8 | <0.5 | 8 | 0.9 | 3.9 | <0.5 | 0.39 | <5 | <1 | <1 | <0.01 | 2 | <1 | 12.6 | 218 | 2.7 | <0.01 | 0.6 | 228 | <0.5 | 15 | 0.238 | 10 | <0.5 | <10 | <5 | 47.7 | <10 | <10 | <5 | <0.01 | <0.01 | <5 | 15.5 | <1 | <1 | 11.1 | <5
RE5511050 | [26 empty] | RE5511050 | 0.002 | 5.8 | 0.04 | <1 | <5 | 49 | <0.5 | <1 | 18.6 | 1.3 | <1 | <0.5 | 2.6 | 3.4 | 0.44 | <5 | <1 | <1 | 0.02 | 3 | 2 | 12.1 | 241 | 1.3 | <0.01 | 1.6 | 179 | 3.7 | <10 | 0.025 | <1 | <0.5 | <10 | <5 | 29.1 | <10 | <10 | <5 | <0.01 | <0.01 | 15 | 7.7 | <1 | 1 | 12.7 | <5
RE5535450 | [23 empty] | 2005-08-01 | prajaei | Blank | RE5535450 | <0.001 | 3.5 | 0.02 | <1 | <5 | 14 | <0.5 | <1 | 18.3 | <0.5 | <1 | 0.8 | 3.3 | <0.5 | 0.4 | <5 | <1 | <1 | <0.01 | 2 | <1 | 11.8 | 238 | 1 | <0.01 | 1.3 | 181 | 5.4 | <10 | 0.028 | <1 | <0.5 | <10 | <5 | 26.7 | <10 | <10 | <5 | <0.01 | <0.01 | 11 | 6.9 | <1 | <1 | 15.6 | <5
RE5536331 | Blank |  |  |  | D2 | [21 empty] | RE5536331 | 0.001 | <0.2 | 0.01 | 49 | <5 | 11 | <0.5 | <1 | 18.5 | <0.5 | 9 | 1 | 8.8 | 1.8 | 0.43 | <5 | <1 | <1 | <0.01 | 2 | <1 | 12.2 | 243 | 2.8 | <0.01 | 0.7 | 219 | <0.5 | 12 | 0.238 | 9 | <0.5 | <10 | <5 | 49.2 | <10 | <10 | <5 | <0.01 | <0.01 | <5 | 17.2 | <1 | <1 | 12.4 | <5
RE5536333 | Blank |  |  |  | D2 | [21 empty] | RE5536333 | 0.001 | <0.2 | 0.01 | 27 | <5 | 16 | <0.5 | <1 | 18.4 | <0.5 | 9 | 0.9 | 3.6 | 0.8 | 0.41 | <5 | <1 | <1 | <0.01 | 2 | <1 | 11.9 | 224 | 2.6 | <0.01 | 0.5 | 246 | <0.5 | 12 | 0.235 | 9 | <0.5 | <10 | <5 | 48.9 | <10 | <10 | <5 | <0.01 | 0.03 | <5 | 16.1 | <1 | <1 | 14.1 | <5
RE5536335 | Blank |  |  |  | D2 | [21 empty] | RE5536335 | 0.002 | <0.2 | 0.02 | 20 | <5 | 23 | <0.5 | <1 | 18.1 | <0.5 | 9 | 1 | 4 | 2.1 | 0.41 | <5 | <1 | <1 | 0.01 | 2 | <1 | 11.4 | 253 | 2.2 | <0.01 | 0.7 | 198 | <0.5 | 13 | 0.227 | 9 | <0.5 | <10 | <5 | 43.2 | <10 | <10 | <5 | <0.01 | 0.05 | <5 | 17.5 | <1 | <1 | 9.3 | <5
RE5536348 | blank |  |  |  | D2 | [18 empty] | July 22nd | Liz |  | RE5536348 | 0.083 | <0.2 | 0.24 | 5820 | <5 | 40 | <0.5 | 2 | 1.09 | <0.5 | <1 | 3.9 | 27 | 4 | 2.06 | <5 | 67 | <1 | 0.05 | <1 | 1 | 0.31 | 178 | 0.9 | <0.01 | 5.8 | 1620 | 13.2 | <10 | 0.073 | 39 | 0.9 | <10 | <5 | 50 | <10 | <10 | <5 | <0.01 | 20.8 | <5 | 8.6 | <1 | 2 | 120 | <5
RE5536350 | blank |  |  |  | D2 | [18 empty] | July 22nd | Liz |  | RE5536350 | <0.001 | <0.2 | 0.01 | 23 | <5 | 12 | <0.5 | <1 | 19.7 | <0.5 | 7 | 0.9 | 0.8 | 1.1 | 0.45 | <5 | <1 | <1 | <0.01 | 2 | <1 | 12.2 | 240 | 1.7 | <0.01 | 0.5 | 175 | <0.5 | 14 | 0.225 | 8 | <0.5 | <10 | <5 | 57.3 | <10 | <10 | <5 | <0.01 | 0.02 | <5 | 15.8 | <1 | 1 | 13.2 | <5
RE5535500 | [24 empty] | prajaei | Blanlk | RE5535500 | <0.001 | <0.2 | 0.01 | 51 | <5 | 19 | <0.5 | <1 | 18.2 | <0.5 | 10 | 1.3 | <0.5 | 1.5 | 0.34 | <5 | <1 | <1 | <0.01 | 1 | <1 | 12 | 212 | 7.8 | <0.01 | <0.5 | 241 | <0.5 | 15 | 0.211 | 23 | <0.5 | <10 | <5 | 46.3 | <10 | 11 | <5 | <0.01 | <0.01 | <5 | 14.4 | <1 | <1 | 11.9 | <5