## Sheet1
Sample | From (m) | To (m) | Log Interval | Au | As | Hg | Sb | Tl | Ag | Pb | Zn | Au | As | Hg | Sb | Tl | Ag | Pb | Zn
|  |  |  | ppm | ppm | ppm | ppm | ppm | ppm | ppm | ppm | ppm | ppm | ppm | ppm | ppm | ppm | ppm | ppm
C12-14
I357737 | 442.47 | 444.29 | 1.82 | 0.003 | 177 | 15.85 | 55.5 | 2.23 | 3.54 | 1690 | 35400 | 0.00546 | 322.14 | 28.847 | 101.01 | 4.0586 | 6.4428 | 3075.8 | 64428
I357738 | 444.29 | 445.69 | 1.4 | 0.003 | 98 | 4.12 | 8.35 | 3.25 | 1.78 | 1840 | 4550 | 0.0042 | 137.2 | 5.768 | 11.69 | 4.55 | 2.492 | 2576 | 6370
I357739 | 445.69 | 447.14 | 1.45 | 0.001 | 60 | 4.07 | 7.45 | 1.5 | 0.76 | 606 | 8130 | 0.00145 | 87 | 5.9015 | 10.8025 | 2.175 | 1.102 | 878.7 | 11788.5
I357741 | 447.14 | 448.74 | 1.6 | 0.002 | 58 | 7.37 | 5.23 | 1.44 | 0.77 | 873 | 2430 | 0.0032 | 92.8 | 11.792 | 8.368 | 2.304 | 1.232 | 1396.8 | 3888
I357742 | 448.74 | 450.19 | 1.45 | 0.009 | 79 | 3.68 | 4.42 | 2.9 | 0.53 | 300 | 2020 | 0.01305 | 114.55 | 5.336 | 6.409 | 4.205 | 0.7685 | 435 | 2929
I357743 | 450.19 | 451.69 | 1.5 | 0.011 | 124 | 10.5 | 12.7 | 3.06 | 1.9 | 1280 | 7570 | 0.0165 | 186 | 15.75 | 19.05 | 4.59 | 2.85 | 1920 | 11355
I357744 | 451.69 | 453.23 | 1.54 | 0.082 | 139 | 34.3 | 13.3 | 8.17 | 1.07 | 486 | 4350 | 0.12628 | 214.06 | 52.822 | 20.482 | 12.5818 | 1.6478 | 748.44 | 6699
I357745 | 453.23 | 454.81 | 1.58 | 0.009 | 308 | 15.3 | 18.4 | 9.32 | 3.2 | 2510 | 21100 | 0.01422 | 486.64 | 24.174 | 29.072 | 14.7256 | 5.056 | 3965.8 | 33338
I357746 | 454.81 | 456.29 | 1.48 | 0.004 | 105 | 2.2 | 4.04 | 3.03 | 0.89 | 758 | 2220 | 0.00592 | 155.4 | 3.256 | 5.9792 | 4.4844 | 1.3172 | 1121.84 | 3285.6
I357747 | 456.29 | 459.33 | 3.04 | 0.013 | 96 | 8.98 | 8.79 | 6.31 | 1.58 | 1635 | 5400 | 0.03952 | 291.84 | 27.2992 | 26.7216 | 19.1824 | 4.8032 | 4970.4 | 16416
I357749 | 459.33 | 461.15 | 1.82 | 0.005 | 383 | 10.15 | 53.5 | 14.05 | 16.8 | 20100 | 17350 | 0.0091 | 697.06 | 18.473 | 97.37 | 25.571 | 30.576 | 36582 | 31577
I357750 | 461.15 | 462.38 | 1.23 | 0.004 | 118 | 6.68 | 17.55 | 3.98 | 5.27 | 4810 | 12900 | 0.00492 | 145.14 | 8.2164 | 21.5865 | 4.8954 | 6.4821 | 5916.3 | 15867
I357751 | 462.38 | 464.08 | 1.7 | 0.006 | 231 | 6.84 | 16.45 | 7.33 | 3.11 | 3410 | 5980 | 0.0102 | 392.7 | 11.628 | 27.965 | 12.461 | 5.287 | 5797 | 10166
I357753 | 464.08 | 465.43 | 1.35 | 0.018 | 653 | 34.8 | 46.8 | 33.8 | 11.3 | 10300 | 39900 | 0.0243 | 881.55 | 46.98 | 63.18 | 45.63 | 15.255 | 13905 | 53865
I357754 | 465.43 | 467.2 | 1.77 | 0.005 | 97 | 5.8 | 20 | 3.44 | 4.37 | 4790 | 12100 | 0.00885 | 171.69 | 10.266 | 35.4 | 6.0888 | 7.7349 | 8478.3 | 21417
I357755 | 467.2 | 468.48 | 1.28 | 0.005 | 100 | 1.43 | 5.33 | 3.36 | 1.4 | 1620 | 1650 | 0.0064 | 128 | 1.8304 | 6.8224 | 4.3008 | 1.792 | 2073.6 | 2112
I357756 | 468.48 | 469.93 | 1.45 | 0.004 | 56 | 2.94 | 15.65 | 1.78 | 5.3 | 7010 | 5710 | 0.0058 | 81.2 | 4.263 | 22.6925 | 2.581 | 7.685 | 10164.5 | 8279.5
I357758 | 469.93 | 471.53 | 1.6 | 0.002 | 20 | 2.65 | 9.32 | 0.75 | 2.2 | 2490 | 8680 | 0.0032 | 32 | 4.24 | 14.912 | 1.2 | 3.52 | 3984 | 13888
I357759 | 471.53 | 474.57 | 3.04 | 0.002 | 17 | 7.68 | 85.8 | 0.49 | 1.89 | 1700 | 28500 | 0.00608 | 51.68 | 23.3472 | 260.832 | 1.4896 | 5.7456 | 5168 | 86640
I357760 | 474.57 | 477.62 | 3.05 | 0.007 | 32 | 7.63 | 4.53 | 1.3 | 0.48 | 190.5 | 5010 | 0.02135 | 97.6 | 23.2715 | 13.8165 | 3.965 | 1.464 | 581.025 | 15280.5
I357761 | 477.62 | 480.67 | 3.05 | 0.005 | 54 | 3.75 | 7.26 | 2.64 | 1.02 | 423 | 6730 | 0.01525 | 164.7 | 11.4375 | 22.143 | 8.052 | 3.111 | 1290.15 | 20526.5
I357762 | 480.67 | 483.72 | 3.05 | 0.006 | 31 | 1.01 | 4.17 | 1.71 | 0.87 | 420 | 1640 | 0.0183 | 94.55 | 3.0805 | 12.7185 | 5.2155 | 2.6535 | 1281 | 5002
I357764 | 483.72 | 486.77 | 3.05 | 0.006 | 48 | 1.56 | 4.06 | 1.86 | 0.77 | 512 | 2290 | 0.0183 | 146.4 | 4.758 | 12.383 | 5.673 | 2.3485 | 1561.6 | 6984.5
I357765 | 486.77 | 488.31 | 1.54 | 0.014 | 65 | 1.94 | 3.04 | 1.58 | 0.51 | 559 | 1920 | 0.02156 | 100.1 | 2.9876 | 4.6816 | 2.4332 | 0.7854 | 860.86 | 2956.8
I357766 | 488.31 | 489.81 | 1.5 | 0.002 | 137 | 5.17 | 13.25 | 4.78 | 3.23 | 4380 | 9000 | 0.003 | 205.5 | 7.755 | 19.875 | 7.17 | 4.845 | 6570 | 13500
I357767 | 489.81 | 492.3 | 2.49 | 0.003 | 51 | 2.46 | 6.02 | 1.73 | 0.92 | 1115 | 5690 | 0.00747 | 126.99 | 6.1254 | 14.9898 | 4.3077 | 2.2908 | 2776.35 | 14168.1
I357768 | 492.3 | 492.86 | 0.56 | 0.006 | 71.1 | 6.86 | 18.1 | 1.4 | 2.36 | 1495 | 42500 | 0.00336 | 39.816 | 3.8416 | 10.136 | 0.784 | 1.3216 | 837.2 | 23800
I357769 | 492.86 | 494.13 | 1.27 | 0.008 | 114 | 0.74 | 3.15 | 1.2 | 0.46 | 287 | 3930 | 0.01016 | 144.78 | 0.9398 | 4.0005 | 1.524 | 0.5842 | 364.49 | 4991.1
I357770 | 494.13 | 495.06 | 0.93 | 0.004 | 193.5 | 2.97 | 60.9 | 11.2 | 3.8 | 2900 | 2150 | 0.00372 | 179.955 | 2.7621 | 56.637 | 10.416 | 3.534 | 2697 | 1999.5
I357771 | 495.06 | 495.91 | 0.85 | 0.009 | 321 | 29.4 | 7.33 | 8.1 | 1.69 | 1205 | 20500 | 0.00765 | 272.85 | 24.99 | 6.2305 | 6.885 | 1.4365 | 1024.25 | 17425
I357772 | 495.91 | 497.03 | 1.12 | 0.009 | 169 | 10.35 | 6.5 | 4.27 | 0.87 | 431 | 17550 | 0.01008 | 189.28 | 11.592 | 7.28 | 4.7824 | 0.9744 | 482.72 | 19656
|  |  | 54.56 | [8 empty] | 0.44885 | 6431.171 | 413.7307 | 975.2361 | 238.2822 | 137.138 | 133484.125 | 550598.6
[12 empty] | 0.008226723 | 117.8734 | 7.583041 | 17.87456 | 4.367342 | 2.513526 | 2446.557 | 10091.62
[12 empty] | 0.008 | 118 | 7.58 | 17.9 | 4.37 | 2.51 | 0.24 | 1.01
C12-14
I357788 | 514.2 | 515.75 | 1.55 | 0.244 | 1180 | 15.85 | 2.22 | 6.69 | 0.21 | 42 | 57 | 0.3782 | 1829 | 24.5675 | 3.441 | 10.3695 | 0.3255 | 65.1 | 88.35
I357789 | 515.75 | 517.25 | 1.5 | 0.192 | 1610 | 8.52 | 1.82 | 2.83 | 0.12 | 44.1 | 116 | 0.288 | 2415 | 12.78 | 2.73 | 4.245 | 0.18 | 66.15 | 174
I357791 | 517.25 | 519.79 | 2.54 | 0.586 | 3050 | 19.65 | 2.17 | 13.25 | 0.27 | 11.2 | 4 | 1.48844 | 7747 | 49.911 | 5.5118 | 33.655 | 0.6858 | 28.448 | 10.16
I357792 | 519.79 | 521.24 | 1.45 | 0.466 | 1590 | 14.75 | 11.05 | 9.61 | 0.3 | 149 | 197 | 0.6757 | 2305.5 | 21.3875 | 16.0225 | 13.9345 | 0.435 | 216.05 | 285.65
|  |  | 7.04 | [8 empty] | 2.83034 | 14296.5 | 108.646 | 27.7053 | 62.204 | 1.6263 | 375.748 | 558.16
[12 empty] | 0.4020369 | 2030.753 | 15.43267 | 3.935412 | 8.835795 | 0.2310085 | 53.3733 | 79.28409
[12 empty] | 0.402 | 2031 | 15.4 | 3.94 | 8.84 | 0.23 | 0 | 0
C12-18
M650387 | 134.51 | 136.25 | 1.74 | 0.006 | 226 | 76.2 | 196.5 | 3.52 | 22.9 | 24500 | 216000 | 0.01044 | 393.24 | 132.588 | 341.91 | 6.1248 | 39.846 | 42630 | 375840
M650388 | 136.25 | 138.14 | 1.89 | 0.002 | 39.1 | 6.3 | 15.15 | 1.16 | 5.42 | 6630 | 28600 | 0.00378 | 73.899 | 11.907 | 28.6335 | 2.1924 | 10.2438 | 12530.7 | 54054
M650389 | 138.14 | 142.16 | 4.02 | 0.005 | 198 | 234 | 41.8 | 6.07 | 10.1 | 17550 | 14550 | 0.0201 | 795.96 | 940.68 | 168.036 | 24.4014 | 40.602 | 70551 | 58491
M650390 | 142.16 | 145.39 | 3.23 | 0.003 | 210 | 140.5 | 14.85 | 4.03 | 4.33 | 5370 | 12250 | 0.00969 | 678.3 | 453.815 | 47.9655 | 13.0169 | 13.9859 | 17345.1 | 39567.5
M650391 | 145.39 | 148.25 | 2.86 | 0.002 | 197 | 101 | 6.74 | 2.16 | 1.54 | 1640 | 2810 | 0.00572 | 563.42 | 288.86 | 19.2764 | 6.1776 | 4.4044 | 4690.4 | 8036.6
M650392 | 148.25 | 151.49 | 3.24 | 0.001 | 449 | 22.3 | 5.13 | 1.79 | 1.23 | 1435 | 2540 | 0.00324 | 1454.76 | 72.252 | 16.6212 | 5.7996 | 3.9852 | 4649.4 | 8229.6
M650393 | 151.49 | 154.53 | 3.04 | 0.002 | 26 | 1.39 | 6.88 | 0.27 | 2.57 | 2470 | 684 | 0.00608 | 79.04 | 4.2256 | 20.9152 | 0.8208 | 7.8128 | 7508.8 | 2079.36
M650394 | 154.53 | 156.26 | 1.73 | 0.002 | 27 | 1.23 | 5.64 | 0.32 | 1.11 | 736 | 30100 | 0.00346 | 46.71 | 2.1279 | 9.7572 | 0.5536 | 1.9203 | 1273.28 | 52073
M650396 | 156.26 | 159.07 | 2.81 | 0.003 | 37 | 5.05 | 5.12 | 0.87 | 0.76 | 228 | 15550 | 0.00843 | 103.97 | 14.1905 | 14.3872 | 2.4447 | 2.1356 | 640.68 | 43695.5
M650397 | 159.07 | 162.1 | 3.03 | 0.007 | 96 | 66.1 | 1.97 | 1.11 | 0.28 | 159 | 3660 | 0.02121 | 290.88 | 200.283 | 5.9691 | 3.3633 | 0.8484 | 481.77 | 11089.8
M650398 | 162.1 | 163.68 | 1.58 | 0.003 | 355 | 29.9 | 0.5 | 1.09 | 0.06 | 27.2 | 294 | 0.00474 | 560.9 | 47.242 | 0.79 | 1.7222 | 0.0948 | 42.976 | 464.52
M650400 | 163.68 | 166 | 2.32 | 0.006 | 71 | 3.03 | 0.78 | 0.7 | 0.17 | 147 | 794 | 0.01392 | 164.72 | 7.0296 | 1.8096 | 1.624 | 0.3944 | 341.04 | 1842.08
M650401 | 166 | 168.18 | 2.18 | 0.012 | 745 | 72.2 | 498 | 17.95 | 24.7 | 37900 | 99700 | 0.02616 | 1624.1 | 157.396 | 1085.64 | 39.131 | 53.846 | 82622 | 217346
M650402 | 168.18 | 169.7 | 1.52 | 0.006 | 461 | 282 | 34.9 | 9.74 | 11.4 | 2900 | 12800 | 0.00912 | 700.72 | 428.64 | 53.048 | 14.8048 | 17.328 | 4408 | 19456
M650403 | 169.7 | 172.82 | 3.12 | 0.003 | 468 | 21.1 | 23.7 | 4.74 | 7.51 | 12000 | 13100 | 0.00936 | 1460.16 | 65.832 | 73.944 | 14.7888 | 23.4312 | 37440 | 40872
M650405 | 172.82 | 175.86 | 3.04 | 0.006 | 154 | 10.15 | 2.74 | 2.46 | 1.13 | 1760 | 1100 | 0.01824 | 468.16 | 30.856 | 8.3296 | 7.4784 | 3.4352 | 5350.4 | 3344
M650406 | 175.86 | 178.92 | 3.06 | 0.019 | 97 | 17.65 | 8.98 | 2.17 | 2.08 | 2150 | 9390 | 0.05814 | 296.82 | 54.009 | 27.4788 | 6.6402 | 6.3648 | 6579 | 28733.4
M650408 | 178.92 | 180 | 1.08 | 0.021 | 84 | 22.8 | 11.4 | 3.13 | 1.84 | 1895 | 9140 | 0.02268 | 90.72 | 24.624 | 12.312 | 3.3804 | 1.9872 | 2046.6 | 9871.2
M650409 | 180 | 182.32 | 2.32 | 0.011 | 247 | 168 | 71.8 | 10.85 | 9.13 | 12050 | 31900 | 0.02552 | 573.04 | 389.76 | 166.576 | 25.172 | 21.1816 | 27956 | 74008
|  |  | 47.81 | [8 empty] | 0.28003 | 10419.519 | 3326.3176 | 2103.3993 | 179.6369 | 253.8476 | 329087.146 | 1049093.56
[12 empty] | 0.005857143 | 217.936 | 69.57368 | 43.99497 | 3.757308 | 5.309508 | 6883.228 | 21942.97
[12 empty] | 0.006 | 218 | 69.6 | 44 | 3.76 | 5.31 | 0.69 | 2.19