## Cover
|  |  |  | Grid East | Grid North | Easting | Northing | Elev. | Depth (m)
ZONE: | Merlot |  |  |  |  | 614439.555 | 7107827.742 | 1197.35 | 96.62
SECTION: | [8 empty] | HOLE: | CE-12-14
SURVEY | [8 empty] | CLAIM: | Crag 509/Crag East 3
Depth (m) | Azimuth | Dip | Method | Depth (m) | Azimuth | Dip | Method |  | Contractor: | Platinum
0 | 45 | -45 | Compass | [5 empty] | Drill: | A5
[9 empty] | Core size: | NQ2 |  | Reduced at: | (m)
[9 empty] | Casing depth: | 18.29 | (m) | in / out
[9 empty] | Drilling dates: | July 23-26, 2012
TARGET: | [8 empty] | Geology logged by: | K. Unger
SUMMARY | [8 empty] | SAMPLES
From (m) | To (m) | Interval | Unit | Comments |  |  |  |  | Numbers: | L842315 to L842346
0 | 18.29 | 18.29 | OVB | Overburden/casing, no recovery
18.29 | 44.81 | 26.52 | LST | Brecciated, silty limestone, patchy dissolution textures. |  |  |  |  | Total: | 32
44.81 | 45.8 | 0.99 | FLT | Rusty yellow-grey, rubbly and grit fault |  |  |  |  | Batch: | 17, 18
45.8 | 96.62 | 50.82 | DST | Thick bedded siltstone and dolostone (and volcanic?) |  |  |  |  | Date Sent:
[9 empty] | Certificate: | WH12179905, WH12179908
COMMENTS
Hole shut down at 96.62 m. Difficult ground conditions, drillers pulled back to 107' and began 3rd hole. End of forward progress at 96.62 m, target redrilled as CE12-15. Possible volcanic layer in dolostone from 60.55-72.75 m.

## Geo
Hole: CE-12-14 | [5 empty] | Logger Name: K. Unger | [14 empty] | Date: July 23, 2012
GENERAL INTERVAL |  |  | DETAILED INTERVAL |  |  | LITHOLOGY | [5 empty] | ALTERATION |  |  |  | MINERALS |  |  |  | Photo | DETAILED DESCRIPTION
From (m) | To (m) | Interval (m) | From (m) | To (m) | Interval (m) | Unit | Rock Type | Grain Size | Shade | Colour | Texture | Oxidation | Silicification | Other |  | Pyrite | Realgar | Other
[14 empty] | Type | Intensity |  |  | Type | Conc. (%)
0 | 18.29 | 18.29 |  |  |  |  | OVB | [13 empty] | Overburden/casing, no recovery
18.29 | 44.81 | 26.52 |  |  |  |  | LST |  | MD | GY | BX |  |  | CLY | 2 | [5 empty] | Medium grey, variably brecciated, blocky to rubbly, variably interbedded limestone. Core is typically medium grey, variably solution brecciated limestone with patchy dissolution textures in blocks of core on average <15 cm in size. Solution breccia textures are angular and irregularly oriented, coarse grained coarse grained calcite filled structures. Recovery is variable, drillers report difficult ground conditions.
[9 empty] | DK | GY | BX
|  |  | 18.29 | 35.81 | 17.52 |  | LST |  | MD | GY | BX |  |  | CLY | 2 | [5 empty] | Medium grey, variably brecciated, blocky and rubbly silty limestone. Core is variably broken, typically in clasts <9 cm in size with patchy clay alteration where core is broken along dark grey, silty, deformed interbeds. Core becomes more competent with depth.
[9 empty] | DK | GY | BX
|  |  | 35.81 | 38.92 | 3.11 |  | LST |  | DK | GY | [10 empty] | Dark to medium grey, sheared limestone/siltstone. Irregular to tabular shaped clasts of grey to buff brown limestone are set in a soft, dark grey silty matrix. Rusty yellow staining is present on open fractures. Shear fabric is variable in strength and orientation.
[9 empty] | MD | GY
|  |  | 38.92 | 44.81 | 5.89 |  | LST |  | MD | GY | BX | [5 empty] | 0.01 |  |  |  | Medium to dark grey, variably brecciated limestone. Medium grey limestone hosts variable, coarse grained white solution breccia and dark blue-grey crackle breccia textures with sheared dark grey-black silty interbeds hosting clasts of broken limestone (slip along silt beds?). Drillers report difficult drilling conditions, redrilled core from 97'-147' with crescents of redrilled core in boxes. Realgar is present as orange fracture fills in narrow grey interbeds in siltstone.
[9 empty] | DK | GY | BX
44.81 | 45.8 | 0.99 |  |  |  |  | FLT |  | MD | GY | BX |  |  | CLY | 3 | [5 empty] | Rusty yellow to medium grey, clay altered fault. Angular to subangular grains of grey limestone and dolostone are supported in rusty yellow grey, fine grained clay altered gouge matrix. Core is blocky to rubbly, easily broken by hand.
YL
45.8 | 60.55 | 14.75 |  |  |  |  | DST | CG | DK | GY | MA |  |  | SIL | 3 | [5 empty] | Dark and medium grey, massive bedded dolostone and siltstone. Beds of soft dark grey siltstone are up to 1.85 m wide between beds of coarse grained, medium grey, variably silicification altered dolostone. Silicification alteration is associated with patchy, dark grey and opaque quartz crackle breccia with patchy, weak solution breccia with irregular white solution breccia structures over widths no more than 22 cm.
[9 empty] | MD | GY | MA
60.55 | 72.75 | 12.2 |  |  |  |  | SLT/VOL | FG | MD | GY |  |  |  | SIL | 3 | 0.1 | 0.01 |  |  |  | Medium grey-green, deformed siltstone (volcanic?) with narrow, dolomitic interbeds. Siltstone appears generally massive with <1.5 cm beds of grey dolomite with nodular pyrite and black crackle breccia structures which are preferential to dolomite beds. Bedding fabric is undulate to sinuous, at times with narrow <1 mm wide fracture fills of realgar orthogonal to bedding in dolostone interbeds and rims of nodular pyrite as bright orange mineralization. Core is obscured by thick drill product cover which is difficult to wash off.
72.75 | 96.62 | 23.87 |  |  |  |  | DST |  | DK | GY | [10 empty] | Dark to light grey, variably brecciated, variably silicified dolostone. Silicification alteration is proximal to patchy dark grey-opaque quartz crackle breccia structures that are <2 mm wide and randomly oriented. Patchy, weak solution breccia textures with coarse grained, white dolomite filled structures present in bands no more than 22 cm wide.
[9 empty] | LT | GY | [10 empty] | EOH, hole terminated. End of forward progress at 96.62 m. Drillers pulled back to 107' and began drilling a 3rd hole to 127'. Hole moved to the side and redrilled as CE-12-15.

## Contact
Hole: CE-12-14 | Logger Name: K. Unger Date: July 23, 2012
Depth (m) | DESCRIPTION
44.81 | Contact obscured by broken rock and drill break, orientation unreadable
45.8 | Gradational contact over 20 cm, intensely brecciated/fault textures becoming crackle breccia and broken, grey siltstone at 45.80 m

## Secondary Structure
Hole: CE-12-09 |  |  | Logger Name: K. Unger |  |  |  |  | Date:
2° Structure Type | From (m) | To (m) | Attitude (TCA) | Attitude (TRFE) | Count | MINERALS |  | DESCRIPTION | Photo
[6 empty] | Type | Conc. (%)
VT | 39.35 |  | 70 | n/a | 1 | Rg | 30 | 2 mm wide calcite-realgar veinlet/fracture fill, oriented 70 degrees to core axis. Approximately 30% of veinlet material is brilliant red realgar as coarse crystals.
VT | 45.59 | 46.57 | 60 | 0 |  | Ca |  | Rusty yellow calcite veinlets, bedding parallel (tension gashes?), <2 mm wide, generally planar to undulate in texture.

## Density
Hole: |  |  | Date:
From (m) | Length (cm) | Diameter (cm) | Weight in Air (g) | Weight in Water (g) | Rock Type | Texture | Alteration |  | Minerals |  | Density | Specific Gravity | DESCRIPTION
[7 empty] | Type | Intensity | Type | Conc. %
[11 empty] | #DIV/0! | #DIV/0!

## Sample
Hole: CE-12-09 | [8 empty] | Date:
From (m) | To (m) | Interval (m) | Recovery (m) | Recovery (%) | Sample Number | Batch | Au (g/t) | Ag (g/t) | As (ppm) | Comments | Sample Weight (kg)
18.29 | 20.42 | 2.13 | 2.13 | 100 | L842315 | 17 |  |  |  |  | 2.4
20.42 | 23.47 | 3.05 | 0.31 | 10.16393 | L842316 | 17 |  |  |  |  | 0.6
|  | 0 |  | #DIV/0! | L842317 | 17 |  |  |  | Standard GS-1G | 0.3
23.47 | 26.52 | 3.05 | 0.44 | 14.42623 | L842318 | 17 |  |  |  |  | 1.5
26.52 | 29.57 | 3.05 | 0.39 | 12.78689 | L842319 | 17 |  |  |  |  | 0.4
29.57 | 32.61 | 3.04 | 1.52 | 50 | L842320 | 17 |  |  |  |  | 2.2
32.61 | 35.66 | 3.05 | 2.63 | 86.22951 | L842321 | 17 |  |  |  |  | 6.4
35.66 | 38.71 | 3.05 | 2.94 | 96.39344 | L842322 | 17 |  |  |  |  | 7.7
38.71 | 41.76 | 3.05 | 2.99 | 98.03279 | L842323 | 17 |  |  |  |  | 7.3
41.76 | 44.81 | 3.05 | 1.83 | 60 | L842324 | 17 |  |  |  |  | 3.9
|  | 0 |  | #DIV/0! | L842325 | 17 |  |  |  | Coarse Reject | -
44.81 | 45.8 | 0.99 | 0.94 | 94.94949 | L842326 | 17 |  |  |  |  | 2.2
|  | 0 |  | #DIV/0! | L842327 | 17 |  |  |  | Blank | 1.4
|  | 0 |  | #DIV/0! | L842328 | 17 |  |  |  | Standard GS-4D | 0.3
45.8 | 47.85 | 2.05 | 2.05 | 100 | L842329 | 17 |  |  |  |  | 4.2
47.85 | 50.9 | 3.05 | 2.47 | 80.98361 | L842330 | 17 |  |  |  |  | 6.6
50.9 | 53.95 | 3.05 | 3.02 | 99.01639 | L842331 | 17 |  |  |  |  | 7.1
53.95 | 56.99 | 3.04 | 2.5 | 82.23684 | L842332 | 17 |  |  |  |  | 5.2
56.99 | 59.25 | 2.26 | 1.9 | 84.0708 | L842333 | 17 |  |  |  |  | 3.4
59.25 | 60.55 | 1.3 | 1.27 | 97.69231 | L842334 | 17 |  |  |  |  | 3.1
|  | 0 |  | #DIV/0! | L842335 | 17 |  |  |  | Blank | 1.5
60.55 | 63.09 | 2.54 | 0.67 | 26.37795 | L842336 | 17 |  |  |  |  | 0.8
63.09 | 64.12 | 1.03 | 1.03 | 100 | L842337 | 17 |  |  |  |  | 2
64.12 | 66.14 | 2.02 | 1.98 | 98.0198 | L842338 | 18 |  |  |  |  | 5.2
66.14 | 67.68 | 1.54 | 1.54 | 100 | L842339 | 18 |  |  |  |  | 4.2
|  | 0 |  | #DIV/0! | L842340 | 18 |  |  |  | 1/4 Duplicate | 2
67.68 | 70.17 | 2.49 | 2.44 | 97.99197 | L842341 | 18 |  |  |  |  | 6
70.17 | 72.75 | 2.58 | 2.58 | 100 | L842342 | 18 |  |  |  |  | 6.6
|  | 0 |  | #DIV/0! | L842343 | 18 |  |  |  | Blank | 2.4
72.75 | 75.29 | 2.54 | 2.5 | 98.4252 | L842344 | 18 |  |  |  |  | 6.8
75.29 | 78.33 | 3.04 | 2.84 | 93.42105 | L842345 | 18 |  |  |  |  | 7.4
78.33 | 81.38 | 3.05 | 3.03 | 99.34426 | L842346 | 18 |  |  |  | end sampling CE-12-14 | 7.8

## Tech
Hole: | CE-12-14 |  | Tech Name: Alex Dyck/Marc Alban | [13 empty] | Date: 25-Jul-12
From (m) | To (m) | Interval (m) | Recovery (m) | Recovery (%) | RQD (m) | RQD (%) | HCl Reactivity | Hardness | Strength | Weathering | Joint Sets | [5 empty] | DESCRIPTION
[11 empty] | Attitude (TCA) | Freq (m) | Gouge Width (mm) | Shape | Roughness | Weathering
18.29 | 20.42 | 2.13 | 0.8 | 37.55869 | 0.42 | 19.71831 | 4 | 1 | 4S | 2W |  | INF | 40 | 1 | 2R | 2W
20.42 | 23.47 | 3.05 | 0.31 | 10.16393 | 0 | 0 | 4 | 1 | 4S | 2W |  | INF |  | 1 | 2R | 2W
23.47 | 26.52 | 3.05 | 0.44 | 14.42623 | 0.16 | 5.245902 | 4 | 1 | 4S | 2W |  | INF | 80 | 1 | 2R | 2W
26.52 | 29.57 | 3.05 | 0.39 | 12.78689 | 0 | 0 | 4 | 1 | 4S | 2W |  | INF | 50 | 2 | 2R | 2W
29.57 | 32.61 | 3.04 | 1.52 | 50 | 0.35 | 11.51316 | 4 | 1 | 4S | 2W | 50 | INF | 10 | 2 | 2R | 2W
32.61 | 35.66 | 3.05 | 2.63 | 86.22951 | 1.33 | 43.60656 | 4 | 1 | 3S | 2W | 45 | 0.08 | 10 | 2 | 2R | 2W
35.66 | 38.71 | 3.05 | 2.94 | 96.39344 | 2.06 | 67.54098 | 4 | 1 | 3S | 2W | 50 | 0.11 | 40 | 2 | 2R | 2W
38.71 | 41.76 | 3.05 | 2.99 | 98.03279 | 2.03 | 66.55738 | 4 | 1 | 3S | 1W | 40 | 0.14 | 20 | 2 | 2R | 1W
41.76 | 44.81 | 3.05 | 1.83 | 60 | 1.42 | 46.55738 | 4 | 2 | 3S | 1W | 60 | 0.15 | 200 | 2 | 2R | 1W
HOLE PULLED
29.57 | 32.61 | 3.04 | 1.02 | 33.55263 | 0.13 | 4.276316 | 4 | 2 | 4S | 1W | 70 | INF | 90 | 2 | 2R | 2W
32.61 | 35.66 | 3.05 | 0.69 | 22.62295 | 0.12 | 3.934426 | 4 | 2 | 4S | 1W |  | INF | 40 | 2 | 2R | 2W
35.66 | 38.71 | 3.05 | 2.13 | 69.83607 | 1.09 | 35.7377 | 4 | 2 | 3S | 1W | 50 | 0.09 | 20 | 2 | 2R | 2W
38.71 | 41.76 | 3.05 | 3.02 | 99.01639 | 2.24 | 73.44262 | 4 | 2 | 3S | 1W | 50 | 0.12 |  | 2 | 2R | 1W
41.76 | 44.81 | 3.05 | 2.03 | 66.55738 | 1.42 | 46.55738 | 4 | 2 | 3S | 1W | 80 | 0.14 | 70 | 2 | 2R | 1W
44.81 | 47.85 | 3.04 | 3.04 | 100 | 1.72 | 56.57895 | 0 | 2 | 3S | 3W | 60 | 0.08 | 40 | 2 | 2R | 3W
47.85 | 50.9 | 3.05 | 2.47 | 80.98361 | 1.84 | 60.32787 | 0 | 2 | 3S | 2W | 30 | 0.14 | 50 | 2 | 2R | 3W
50.9 | 53.95 | 3.05 | 3.02 | 99.01639 | 1.93 | 63.27869 | 0 | 1 | 3S | 2W | 60 | 0.1 |  | 1 | 2R | 2W
53.95 | 56.99 | 3.04 | 2.5 | 82.23684 | 2.03 | 66.77632 | 3 | 1 | 3S | 2W | 60 | 0.17 |  | 2 | 2R | 2W
56.99 | 60.05 | 3.06 | 2.72 | 88.88889 | 2.58 | 84.31373 | 3 | 1 | 4S | 2W | 65 | 0.19 | 10 | 1 | 2R | 2W
60.05 | 63.09 | 3.04 | 1.15 | 37.82895 | 0.58 | 19.07895 | 1 | 1 | 4S | 2W | 30 | 0.1 | 30 | 1 | 2R | 2W
63.09 | 66.14 | 3.05 | 3.05 | 100 | 2.74 | 89.83607 | 0 | 1 | 3S | 1W | 50 | 0.2 |  | 2 | 2R | 2W
66.14 | 69.19 | 3.05 | 2.92 | 95.7377 | 1.96 | 64.2623 | 0 | 1 | 4S | 2W | 70 | 0.16 | 50 | 2 | 2R | 2W
69.19 | 72.24 | 3.05 | 3.04 | 99.67213 | 2.54 | 83.27869 | 0 | 1 | 3S | 1W | 40 | 0.19 | 10 | 2 | 2R | 2W
72.24 | 75.29 | 3.05 | 3.03 | 99.34426 | 2.73 | 89.5082 | 2 | 1 | 4S | 2W | 70 | 0.22 | 10 | 1 | 2R | 2W
75.29 | 78.33 | 3.04 | 2.84 | 93.42105 | 1.73 | 56.90789 | 2 | 1 | 3S | 1W | 75 | 0.11 | 20 | 2 | 2R | 2W
78.33 | 81.38 | 3.05 | 3.03 | 99.34426 | 1.71 | 56.06557 | 2 | 1 | 3S | 1W | 70 | 0.14 | 20 | 2 | 2R | 2W
81.38 | 84.43 | 3.05 | 3.04 | 99.67213 | 2.74 | 89.83607 | 2 | 1 | 3S | 1W | 50 | 0.2 |  | 2 | 2R | 2W
84.43 | 87.48 | 3.05 | 3.05 | 100 | 2.16 | 70.81967 | 2 | 1 | 3S | 1W | 60 | 0.17 | 30 | 2 | 2R | 2W
87.48 | 90.53 | 3.05 | 2.86 | 93.77049 | 2.41 | 79.01639 | 1 | 1 | 3S | 1W | 50 | 0.14 |  | 2 | 2R | 2W
90.53 | 93.57 | 3.04 | 3.04 | 100 | 2.56 | 84.21053 | 1 | 1 | 3S | 1W | 75 | 0.16 |  | 1 | 2R | 2W
93.57 | 96.62 | 3.05 | 2.97 | 97.37705 | 1.85 | 60.65574 | 1 | 1 | 3S | 1W | 45 | 0.12 |  | 2 | 2R | 2W
HOLE PULLED
32.61 | 35.66 | 3.05 | 2.07 | 67.86885 | 0.64 | 20.98361 | 4 | 1 | 3S | 1W | 30 | INF | 250 | 1 | 2R | 2W
35.66 | 38.71 | 3.05 | 0.85 | 27.86885 | 0 | 0 | 4 | 1 | 4S | 1W | 65 | INF | 100 | 1 | 2R | 2W

## Primary Structure
Hole: CE-12-09 |  |  | Date:
Depth (m) | 1° Structure Type | Angle (TCA) | COMMENTS
18 | n/a |  | Obscured by broken core
20 | n/a |  | Obscured by broken core
22 | n/a |  | Obscured by broken core
24 | n/a |  | Obscured by broken core
26 | n/a |  | Obscured by broken core
28 | n/a |  | Obscured by broken core
30 | n/a |  | Obscured by broken core
32 | n/a |  | Obscured by broken core
34 | n/a |  | Obscured by broken core
36 | n/a |  | Undulate shear/fault(?)
38 | BD | 50
40 | BD | 37
42 | BD | 42
44 | n/a |  | fault
46 | BD | 60
48 | BD | 55
50 | BD | 32
52 | BD | 30
54 | n/a
56 | BD | 20
58 | BD | 5 | undulate bedding
60 | n/a
62 | BD | 30
64 | BD | 20
66 | BD | 10
68 | BD | 25
70 | BD | 35
72 | n/a |  | massive bed, no primary structure
74 | BD | 13
76 | n/a |  | massive DST bed
78 | n/a |  | massive DST bed
80 | n/a |  | massive DST bed
82 | n/a |  | massive DST bed
84 | BD | 27
86 | n/a |  | broken, brecciated beds
88 | BD | 30
90 | n/a |  | broken, brecciated beds
92 | BD | 53
94 | BD | 55

## Mag
Hole: |  | Date:
Depth (m) | Magnetic Susceptiblity | DESCRIPTION
1
2
3
4
5
6
7
8
9
10

## Box
Hole: CE-12-14 |  | Date: July 25, 2012
Box # | From (m) | To (m)
1 | 18.29 | 30.36
2 | 30.36 | 36.55
3 | 36.55 | 41.93
4 | 41.93 | 44.81
5 | 37.35 | 42.48
6 | 42.48 | 48
7 | 48 | 53.95
8 | 53.95 | 60.05
9 | 60.05 | 67.12
10 | 67.12 | 72.53
11 | 72.53 | 77.81
12 | 77.81 | 83.36
13 | 83.36 | 88.91
14 | 88.91 | 94.39
15 | 94.39 | 96.62/35.66
16 | 35.66 | 38.71
EOH

## Ranger Survey
CE-12-14
Depth (ft) | Depth (m) | Azimuth (°) | Grid North Azimuth (°) | Dip (°) | Magnetic Intensity (nT) | Magnetic Dip (°) | Gravity Intensity (g) | Temperature (°F) | Gravity Roll Angle (°) | Magnetic Tool Face | Dog Leg (° per 100 ft) | Date/Time
*Hole lost, redrilled as CE-12-15

## QAQC Samples
Hole | CE12-14 | Merlot |  |  | Note: Rare, weakly elevated As, Sb and Tl.
Batch | Sample | From (m) | To (m) | Log Interval | Au | As | Hg | Sb | Tl | Ag | Pb | Zn | Al | Au | B | Ba | Be | Bi | Ca | Cd | Ce | Co | Cr | Cs | Cu | Fe | Ga | Ge | Hf | In | K | La | Li | Mg | Mn | Mo | Na | Nb | Ni | P | Rb | Re | S | Sc | Se | Sn | Sr | Ta | Te | Th | Ti | U | V | W | Y | Zr
[5 empty] | ppm | ppm | ppm | ppm | ppm | ppm | ppm | ppm | % | ppm | ppm | ppm | ppm | ppm | % | ppm | ppm | ppm | ppm | ppm | ppm | % | ppm | ppm | ppm | ppm | % | ppm | ppm | % | ppm | ppm | % | ppm | ppm | ppm | ppm | ppm | % | ppm | ppm | ppm | ppm | ppm | ppm | ppm | % | ppm | ppm | ppm | ppm | ppm
17 | L842315 | 18.29 | 20.42 | 2.13 | 0.002 | 17 | 0.18 | 0.81 | 0.05 | 0.09 | 7.2 | 33 | 0.4 | <0.2 | <10 | 130 | 0.21 | 0.02 | 12.15 | 0.12 | 9.49 | 4.1 | 12 | 0.44 | 7.7 | 1.22 | 1.27 | <0.05 | 0.11 | 0.007 | 0.08 | 4 | 5.7 | 1.03 | 449 | 0.43 | 0.02 | 0.6 | 8.2 | 390 | 3.9 | <0.001 | 0.16 | 1.6 | 0.4 | 0.4 | 252 | <0.01 | 0.01 | 1.9 | 0.024 | 0.53 | 9 | 0.37 | 4.8 | 4.2
17 | L842316 | 20.42 | 23.47 | 3.05 | 0.001 | 22 | 0.07 | 0.37 | 0.06 | 0.36 | 22.1 | 34 | 0.53 | <0.2 | <10 | 1680 | 0.21 | 0.02 | 10.5 | 0.08 | 11.3 | 4.2 | 9 | 0.23 | 6.3 | 1.44 | 1.6 | 0.05 | 0.08 | 0.01 | 0.08 | 4.6 | 9.7 | 2.11 | 560 | 0.27 | 0.02 | 0.07 | 6.3 | 540 | 3.7 | 0.001 | 0.18 | 2.1 | 0.5 | 0.3 | 302 | <0.01 | 0.01 | 3.6 | <0.005 | 0.88 | 6 | 0.76 | 7.39 | 3.4
17 | L842318 | 23.47 | 26.52 | 3.05 | 0.003 | 32.7 | 0.36 | 0.56 | 0.08 | 1.25 | 12.9 | 74 | 0.67 | <0.2 | <10 | 390 | 0.43 | 0.08 | 9.57 | 0.46 | 12.05 | 8.2 | 16 | 0.59 | 31 | 2.54 | 2.19 | 0.07 | 0.1 | 0.023 | 0.13 | 5.8 | 12.2 | 1.37 | 951 | 0.94 | 0.02 | 0.45 | 15.1 | 410 | 5.8 | 0.001 | 0.13 | 3.7 | 0.5 | 0.8 | 162 | <0.01 | 0.04 | 3.5 | 0.014 | 0.62 | 15 | 6.71 | 8.15 | 3.6
17 | L842319 | 26.52 | 29.57 | 3.05 | 0.001 | 62.2 | 0.34 | 0.66 | 0.11 | 0.37 | 16.2 | 49 | 0.89 | <0.2 | <10 | 140 | 0.59 | 0.13 | 4.15 | 0.11 | 12.3 | 9 | 18 | 1.05 | 20.2 | 2.79 | 2.8 | 0.05 | 0.09 | 0.021 | 0.18 | 5.5 | 20.7 | 1.68 | 726 | 0.52 | 0.03 | 0.27 | 17.2 | 310 | 8.6 | 0.001 | 0.07 | 3.8 | 0.5 | 0.8 | 89.8 | <0.01 | 0.02 | 4.1 | 0.007 | 0.63 | 16 | 2.32 | 5.27 | 3.7
17 | L842320 | 29.57 | 32.61 | 3.04 | 0.001 | 81 | 0.32 | 1.48 | 0.3 | 0.04 | 7.1 | 13 | 0.29 | <0.2 | <10 | 70 | 0.44 | 0.13 | 21 | 0.01 | 10.75 | 6 | 3 | 1.25 | 14.1 | 1.71 | 0.84 | 0.06 | 0.09 | 0.016 | 0.17 | 6.3 | 1.8 | 1.29 | 882 | 0.15 | 0.02 | 0.1 | 6.9 | 370 | 6.2 | 0.001 | 0.12 | 4.1 | 0.7 | 0.2 | 533 | <0.01 | 0.03 | 1.4 | <0.005 | 0.81 | 4 | 0.11 | 11.25 | 2.6
17 | L842321 | 32.61 | 35.66 | 3.05 | 0.001 | 183 | 0.54 | 1.22 | 0.37 | 0.05 | 12.7 | 26 | 0.37 | <0.2 | <10 | 130 | 0.52 | 0.12 | 22.2 | 0.02 | 11.9 | 8.8 | 3 | 2.41 | 12.8 | 1.17 | 1.04 | 0.05 | 0.12 | 0.016 | 0.22 | 7.5 | 2.2 | 0.57 | 701 | 0.14 | 0.02 | 0.1 | 7.4 | 430 | 7.9 | 0.001 | 0.26 | 4.4 | 0.8 | 0.3 | 482 | <0.01 | 0.04 | 2 | <0.005 | 0.99 | 4 | 0.05 | 11.05 | 3.7
17 | L842322 | 35.66 | 38.71 | 3.05 | 0.001 | 243 | 0.52 | 0.45 | 0.33 | 0.06 | 6.5 | 72 | 0.35 | <0.2 | <10 | 2390 | 0.56 | 0.13 | 20.1 | 0.07 | 9.4 | 7.2 | 4 | 3.62 | 23.8 | 0.8 | 1.02 | <0.05 | 0.11 | 0.023 | 0.23 | 5.8 | 2.6 | 0.31 | 445 | 0.14 | 0.02 | 0.09 | 11.2 | 110 | 8.5 | <0.001 | 0.17 | 4.8 | 0.5 | 0.4 | 311 | <0.01 | 0.05 | 1.5 | <0.005 | 1.71 | 6 | <0.05 | 8.24 | 3.8
17 | L842323 | 38.71 | 41.76 | 3.05 | 0.002 | 114 | 1.28 | 0.87 | 0.39 | 0.01 | 9.9 | 54 | 0.1 | <0.2 | <10 | 480 | 0.11 | 0.02 | >25.0 | 0.07 | 8.86 | 3.7 | 2 | 0.35 | 7.2 | 0.6 | 0.4 | 0.05 | 0.09 | 0.01 | 0.05 | 6.1 | 0.7 | 0.25 | 592 | 0.28 | 0.02 | 0.14 | 4.3 | 30 | 1.6 | 0.001 | 0.42 | 2.5 | 0.6 | <0.2 | 407 | <0.01 | 0.03 | 0.5 | <0.005 | 2.18 | 4 | 0.05 | 7.4 | 2.3
17 | L842324 | 41.76 | 44.81 | 3.05 | 0.002 | 293 | 11.2 | 2.15 | 0.92 | 0.02 | 12.7 | 22 | 0.24 | <0.2 | <10 | 800 | 0.18 | 0.07 | >25.0 | 0.04 | 6.78 | 7.2 | 5 | 0.63 | 25.6 | 0.77 | 0.83 | 0.05 | 0.11 | 0.011 | 0.11 | 5.1 | 2.8 | 0.37 | 528 | 0.24 | 0.02 | 0.13 | 11.9 | 20 | 3.4 | 0.001 | 0.41 | 3.7 | 0.6 | 0.3 | 307 | <0.01 | 0.04 | 0.7 | <0.005 | 1.92 | 9 | 0.11 | 8.64 | 3.4
17 | L842326 | 44.81 | 45.8 | 0.99 | 0.002 | 1360 | 3.66 | 42.7 | 1.12 | 0.24 | 12.3 | 35 | 0.37 | <0.2 | <10 | 190 | 0.22 | 0.09 | 14.75 | 0.01 | 5.92 | 10.1 | 6 | 0.69 | 14.8 | 3.36 | 1.03 | 0.06 | 0.11 | 0.031 | 0.14 | 3.4 | 10.6 | 7.29 | 631 | 0.24 | 0.03 | 0.08 | 15.8 | 220 | 4.5 | 0.001 | 0.92 | 5 | 0.6 | 0.8 | 169 | <0.01 | 0.03 | 1.3 | <0.005 | 0.52 | 9 | 2.29 | 6.59 | 3.1
17 | L842329 | 45.8 | 47.85 | 2.05 | 0.003 | 894 | 2.74 | 3.43 | 2.17 | 0.06 | 28.1 | 12 | 0.53 | <0.2 | 10 | 90 | 0.61 | 0.41 | 1.14 | 0.01 | 7.63 | 15.9 | 5 | 3.45 | 35.5 | 2.91 | 1.53 | 0.05 | 0.16 | 0.027 | 0.3 | 3.1 | 5.3 | 0.45 | 104 | 0.22 | 0.01 | <0.05 | 27.2 | 50 | 11.8 | <0.001 | 2.7 | 5.7 | 0.3 | 1.3 | 28.8 | <0.01 | 0.1 | 2.6 | <0.005 | 0.27 | 7 | 0.26 | 3.05 | 5.3
17 | L842330 | 47.85 | 50.9 | 3.05 | 0.001 | 293 | 2.26 | 1.74 | 1.25 | 0.04 | 23.9 | 9 | 0.45 | <0.2 | <10 | 70 | 0.47 | 0.25 | 8.69 | 0.01 | 8.25 | 13.9 | 5 | 3.17 | 23 | 3.51 | 1.27 | 0.06 | 0.13 | 0.026 | 0.24 | 3.8 | 2.6 | 4.56 | 372 | 0.19 | 0.02 | 0.06 | 21.2 | 330 | 8.8 | 0.001 | 3.08 | 3.8 | 0.4 | 0.7 | 72 | <0.01 | 0.06 | 2.4 | <0.005 | 0.3 | 6 | 0.14 | 5.94 | 4.8
17 | L842331 | 50.9 | 53.95 | 3.05 | 0.001 | 100.5 | 1.04 | 0.81 | 1.14 | 0.03 | 17.7 | 14 | 0.53 | <0.2 | 10 | 70 | 0.64 | 0.26 | 8.5 | <0.01 | 11.95 | 12.4 | 5 | 4.67 | 24.1 | 2.55 | 1.48 | 0.07 | 0.13 | 0.025 | 0.29 | 4.8 | 3.1 | 4.46 | 310 | 0.17 | 0.02 | 0.06 | 18.9 | 490 | 11.1 | <0.001 | 2.07 | 5 | 0.4 | 0.6 | 50.3 | <0.01 | 0.06 | 2.7 | <0.005 | 0.32 | 6 | 0.07 | 6.94 | 4.6
17 | L842332 | 53.95 | 56.99 | 3.04 | 0.001 | 29 | 0.78 | 0.41 | 0.46 | 0.02 | 10 | 5 | 0.39 | <0.2 | <10 | 110 | 0.39 | 0.07 | 13.55 | <0.01 | 9.36 | 7.1 | 5 | 1.79 | 10.5 | 2.16 | 1.14 | 0.06 | 0.1 | 0.015 | 0.19 | 5.2 | 1.8 | 6.96 | 620 | 0.13 | 0.02 | 0.06 | 7.5 | 830 | 6.2 | <0.001 | 0.92 | 3.8 | 0.5 | 0.3 | 117 | <0.01 | 0.02 | 2.2 | <0.005 | 0.37 | 6 | 0.07 | 8.66 | 3.2
17 | L842333 | 56.99 | 59.25 | 2.26 | 0.001 | 33 | 0.9 | 0.39 | 0.59 | 0.01 | 11.8 | 4 | 0.26 | <0.2 | <10 | 30 | 0.34 | 0.08 | 14.15 | <0.01 | 8.29 | 8 | 3 | 1.99 | 11.7 | 2.03 | 0.77 | 0.06 | 0.09 | 0.011 | 0.12 | 5.1 | 1.4 | 8.43 | 691 | 0.1 | 0.02 | 0.07 | 7.3 | 530 | 4.4 | <0.001 | 1.17 | 2.9 | 0.5 | 0.3 | 85 | <0.01 | 0.04 | 2.1 | <0.005 | 0.35 | 4 | <0.05 | 7.33 | 2.6
17 | L842334 | 59.25 | 60.55 | 1.3 | <0.001 | 16 | 0.26 | 0.33 | 0.42 | 0.01 | 8.2 | 3 | 0.24 | <0.2 | <10 | 40 | 0.17 | 0.05 | 16.05 | <0.01 | 8.7 | 4.7 | 3 | 1.31 | 8.5 | 1.55 | 0.67 | 0.07 | 0.07 | 0.012 | 0.1 | 5.8 | 1.5 | 9.74 | 630 | 0.06 | 0.03 | 0.08 | 5.4 | 380 | 3.3 | <0.001 | 0.68 | 2.8 | 0.5 | 0.3 | 102.5 | <0.01 | 0.03 | 1.3 | <0.005 | 0.34 | 4 | <0.05 | 6.69 | 2.3
17 | L842336 | 60.55 | 63.09 | 2.54 | 0.001 | 292 | 0.98 | 1.43 | 1.92 | 0.04 | 26.3 | 10 | 0.5 | <0.2 | <10 | 60 | 1.02 | 0.48 | 3 | 0.01 | 9.66 | 20.4 | 3 | 9.13 | 27.7 | 3.98 | 1.36 | 0.06 | 0.17 | 0.024 | 0.3 | 3.3 | 2.7 | 1.5 | 146 | 0.23 | 0.02 | 0.05 | 30.2 | 160 | 12.5 | 0.001 | 4.53 | 5.7 | 0.4 | 0.7 | 35 | <0.01 | 0.11 | 3.3 | <0.005 | 0.85 | 6 | <0.05 | 4.11 | 6.1
17 | L842337 | 63.09 | 64.12 | 1.03 | 0.001 | 274 | 0.84 | 0.92 | 0.81 | 0.03 | 19.8 | 8 | 0.59 | <0.2 | 10 | 50 | 1.25 | 0.39 | 1.9 | 0.01 | 12.8 | 17.4 | 4 | 10.2 | 24.3 | 2.77 | 1.59 | 0.06 | 0.17 | 0.033 | 0.37 | 3.1 | 3.4 | 0.87 | 129 | 0.23 | 0.02 | <0.05 | 26.4 | 120 | 15.4 | <0.001 | 2.95 | 7 | 0.3 | 0.5 | 28.4 | <0.01 | 0.07 | 3.7 | <0.005 | 0.42 | 6 | <0.05 | 4.47 | 5.9
18 | L842338 | 64.12 | 66.14 | 2.02 | 0.002 | 108.5 | 0.82 | 0.64 | 0.66 | 0.04 | 23.2 | 5 | 0.41 | <0.2 | <10 | 50 | 0.96 | 0.38 | 1.31 | 0.01 | 7.17 | 20.5 | 4 | 7.91 | 27.8 | 3.17 | 1.16 | 0.05 | 0.17 | 0.025 | 0.27 | 2.3 | 3.2 | 0.58 | 135 | 0.3 | 0.01 | 0.06 | 30.7 | 110 | 11.3 | <0.001 | 3.22 | 8.1 | 0.2 | 0.5 | 20.4 | <0.01 | 0.07 | 2.7 | <0.005 | 0.32 | 6 | 0.12 | 2.73 | 6.3
18 | L842339 | 66.14 | 67.68 | 1.54 | 0.002 | 135.5 | 0.75 | 1.23 | 0.59 | 0.04 | 20.5 | 3 | 0.37 | <0.2 | <10 | 120 | 0.82 | 0.34 | 2.59 | <0.01 | 7.39 | 17.8 | 3 | 6.92 | 28.4 | 2.38 | 1.1 | 0.05 | 0.15 | 0.033 | 0.24 | 2.4 | 3 | 1.1 | 150 | 0.19 | 0.01 | 0.06 | 23.2 | 140 | 10.1 | <0.001 | 2.01 | 7.9 | 0.3 | 0.4 | 36.7 | <0.01 | 0.04 | 2.5 | <0.005 | 0.32 | 5 | 0.12 | 7.37 | 5
18 | L842341 | 67.68 | 70.17 | 2.49 | 0.002 | 112.5 | 0.61 | 0.68 | 0.61 | 0.03 | 21.3 | 9 | 0.37 | <0.2 | <10 | 110 | 0.83 | 0.34 | 1.21 | 0.01 | 6.2 | 19.5 | 3 | 8.06 | 27.6 | 2.11 | 0.95 | 0.05 | 0.15 | 0.02 | 0.24 | 2.2 | 3.1 | 0.51 | 84 | 0.17 | 0.01 | 0.05 | 26 | 80 | 10.5 | <0.001 | 1.98 | 6.7 | <0.2 | 0.5 | 25.4 | <0.01 | 0.04 | 2.4 | <0.005 | 0.29 | 5 | 0.11 | 3.18 | 5.6
18 | L842342 | 70.17 | 72.75 | 2.58 | 0.002 | 106.5 | 0.12 | 0.09 | 0.11 | 0.01 | 4 | 4 | 0.42 | <0.2 | <10 | 70 | 1.03 | 0.38 | 1.37 | <0.01 | 8.39 | 14.8 | 4 | 10.1 | 22.9 | 1.43 | 1.14 | <0.05 | 0.12 | 0.026 | 0.27 | 2.7 | 4.6 | 0.61 | 84 | 0.09 | 0.01 | <0.05 | 14.3 | 170 | 12.8 | <0.001 | 0.99 | 9.2 | 0.2 | 0.6 | 23.7 | <0.01 | 0.05 | 2.8 | <0.005 | 0.22 | 5 | 0.06 | 4.13 | 4.6
18 | L842344 | 72.75 | 75.29 | 2.54 | 0.002 | 68 | 0.48 | 0.53 | 0.58 | 0.02 | 15.9 | 3 | 0.23 | <0.2 | <10 | 20 | 0.43 | 0.11 | 14.5 | 0.01 | 10.95 | 10.3 | 3 | 3.58 | 16.3 | 2.8 | 0.74 | 0.08 | 0.09 | 0.017 | 0.12 | 5.4 | 2.1 | 8.03 | 506 | 0.24 | 0.03 | 0.13 | 3.4 | 510 | 5.6 | <0.001 | 2.19 | 5.5 | 0.5 | 0.3 | 65.9 | <0.01 | 0.03 | 2 | <0.005 | 0.34 | 5 | 0.06 | 8.16 | 3.4
18 | L842345 | 75.29 | 78.33 | 3.04 | 0.002 | 14 | 0.34 | 0.53 | 0.2 | 0.01 | 4.2 | <2 | 0.1 | <0.2 | <10 | 20 | 0.19 | 0.04 | 14.85 | <0.01 | 5.62 | 2.8 | 3 | 0.8 | 7.2 | 0.9 | 0.35 | 0.06 | 0.05 | 0.009 | 0.04 | 3.3 | 1 | 8.49 | 462 | 0.14 | 0.02 | 0.15 | <0.2 | 230 | 1.5 | <0.001 | 0.37 | 2.6 | 0.4 | 0.3 | 98.9 | <0.01 | 0.02 | 0.6 | <0.005 | 0.31 | 2 | <0.05 | 5.08 | 1.9
18 | L842346 | 78.33 | 81.38 | 3.05 | 0.003 | 15 | 0.27 | 0.3 | 0.2 | 0.02 | 7.2 | 11 | 0.12 | <0.2 | <10 | 20 | 0.32 | 0.04 | 17.55 | 0.03 | 7.6 | 2.7 | 3 | 1.56 | 6.6 | 1.25 | 0.42 | 0.08 | 0.1 | 0.008 | 0.05 | 4.2 | 1.3 | 10.05 | 721 | 0.11 | 0.03 | 0.18 | <0.2 | 320 | 2.1 | <0.001 | 0.58 | 3.3 | 0.4 | 0.2 | 111 | <0.01 | 0.01 | 1.1 | <0.005 | 0.67 | 3 | 0.05 | 5.84 | 4
QAQC SAMPLES
17 | L842317 | CDN-GS-1G |  |  | 1.135 | 255 | 2.27 | 8.34 | 0.98 | 0.66 | 21 | 430 | 0.56 | <0.2 | <10 | 100 | 1.01 | 8.31 | 16 | 2.31 | 21.5 | 5.4 | 24 | 2.66 | 79.5 | 2.38 | 3.46 | 0.09 | 0.22 | 0.737 | 0.16 | 14.8 | 5.6 | 3.37 | 1620 | 73.7 | 0.01 | 0.13 | 78.9 | 1180 | 14 | 0.057 | 1.01 | 4.6 | 3.9 | 3.2 | 223 | 0.01 | 0.33 | 3.7 | <0.005 | 14.5 | 151 | 16.45 | 21.8 | 9.3
17 | L842325 | Coarse reject dup |  |  | 0.003 | 287 | 10.6 | 2.22 | 0.95 | 0.02 | 13.5 | 22 | 0.24 | <0.2 | <10 | 1020 | 0.18 | 0.07 | >25.0 | 0.04 | 6.72 | 7.2 | 5 | 0.64 | 26.1 | 0.77 | 0.8 | 0.06 | 0.11 | 0.014 | 0.11 | 5.1 | 2.7 | 0.36 | 520 | 0.24 | 0.02 | 0.13 | 12.4 | 20 | 3.5 | 0.001 | 0.42 | 3.6 | 0.8 | 0.3 | 300 | <0.01 | 0.04 | 0.7 | <0.005 | 1.86 | 9 | 0.11 | 8.8 | 3.5
17 | L842327 | Blank |  |  | 0.002 | 7 | 0.02 | 0.13 | <0.02 | 0.01 | 1.1 | 12 | 0.02 | <0.2 | <10 | 10 | <0.05 | <0.01 | 18.75 | 0.05 | 0.88 | 1.3 | 1 | 0.13 | 1.5 | 0.45 | 0.13 | 0.05 | <0.02 | <0.005 | 0.01 | 0.4 | 0.6 | 12.05 | 215 | 0.1 | 0.01 | 0.08 | 0.9 | 190 | 0.7 | <0.001 | 0.02 | 0.4 | 0.3 | <0.2 | 42.4 | <0.01 | 0.01 | <0.2 | <0.005 | 0.58 | 1 | 0.05 | 0.75 | <0.5
17 | L842328 | CDN-GS-4D |  |  | 3.78 | 705 | 5.55 | 11.85 | 2.5 | 1.47 | 20.9 | 148 | 0.35 | <0.2 | <10 | 50 | 0.39 | 4.31 | 2.22 | 2.05 | 5.13 | 8.5 | 21 | 1.94 | 76.5 | 3 | 1.3 | 0.08 | 0.21 | 0.165 | 0.2 | 2.7 | 1.8 | 0.91 | 313 | 25.4 | 0.01 | 0.07 | 78.3 | 890 | 14.2 | 0.04 | 2.14 | 3.4 | 7.2 | 2.2 | 34.3 | <0.01 | 0.83 | 2.1 | <0.005 | 2.07 | 62 | 2.33 | 7.92 | 8
17 | L842335 | Blank |  |  | 0.001 | 3 | 0.01 | 0.09 | <0.02 | <0.01 | 1.3 | 12 | 0.04 | <0.2 | <10 | 10 | <0.05 | <0.01 | 19.15 | 0.06 | 1.09 | 1.6 | 1 | 0.17 | 1.5 | 0.47 | 0.17 | 0.06 | <0.02 | <0.005 | 0.02 | 0.5 | 0.9 | 12.3 | 227 | 0.11 | 0.02 | 0.09 | 1.9 | 210 | 1 | <0.001 | 0.03 | 0.4 | 0.3 | <0.2 | 46 | <0.01 | 0.01 | 0.2 | <0.005 | 0.72 | 1 | <0.05 | 0.88 | <0.5
18 | L842340 | 1/4 duplicate |  |  | 0.002 | 98.8 | 0.8 | 1.02 | 0.6 | 0.04 | 19.5 | 3 | 0.33 | <0.2 | <10 | 130 | 0.9 | 0.34 | 1.72 | <0.01 | 7.5 | 19.8 | 3 | 7.27 | 27.5 | 2.17 | 1.01 | 0.05 | 0.14 | 0.029 | 0.22 | 2.4 | 2.7 | 0.72 | 111 | 0.19 | 0.01 | 0.05 | 26.2 | 130 | 9.5 | <0.001 | 1.96 | 7.8 | 0.2 | 0.6 | 27 | <0.01 | 0.05 | 2.4 | <0.005 | 0.29 | 5 | 0.09 | 4.98 | 5.1
18 | L842343 | Blank |  |  | 0.001 | <2 | 0.02 | <0.05 | <0.02 | 0.01 | 1.1 | 10 | 0.03 | <0.2 | <10 | 10 | 0.05 | 0.01 | 20.5 | 0.05 | 1.05 | 1.6 | 1 | 0.22 | 2 | 0.48 | 0.19 | 0.11 | <0.02 | <0.005 | 0.02 | 0.5 | 1.2 | 12.35 | 211 | 0.06 | 0.02 | 0.16 | <0.2 | 170 | 1.2 | <0.001 | 0.05 | 0.4 | 0.4 | <0.2 | 47.9 | <0.01 | <0.01 | <0.2 | <0.005 | 0.51 | 1 | 0.05 | 0.91 | <0.5