## Cover
|  |  |  | Grid East | Grid North | Easting | Northing | Elev. | Depth (m)
ZONE: | Malbec |  |  |  |  | 620373.642 | 7105966.441 | 841.146 | 161.54
SECTION: | [8 empty] | HOLE: | CE-12-20
SURVEY | [8 empty] | CLAIM: | Crag 403/Crag East 1
Depth (m) | Azimuth | Dip | Method | Depth (m) | Azimuth | Dip | Method |  | Contractor: | Beaudoin
0 | 200 | -45 | Compass | [5 empty] | Drill: | JKS-300
54.864 | 203.6 | -45.5 | Ranger Survey | [5 empty] | Core size: | NTW |  | Reduced at: | (m)
100.584 | 204.9 | -45.7 | Ranger Survey | [5 empty] | Casing depth: | 4.4 | (m) | in / out
161.544 | 205.7 | -44.9 | Ranger Survey | [5 empty] | Drilling dates: | August 9 to 11, 2012
TARGET: | [8 empty] | Geology logged by: | K. Unger
SUMMARY | [8 empty] | SAMPLES
From (m) | To (m) | Interval | Unit | Comments |  |  |  |  | Numbers: | N832371 to N832441
0 | 4.4 | 4.4 | OVB | Overburden/casing, no recovery
4.4 | 34.4 | 30 | DST | Variably weathered, solution breccia dolostone |  |  |  |  | Total: | 71
34.4 | 34.97 | 0.57 | DST | Weathered/clay altered, shattered dolostone/fault |  |  |  |  | Batch: | 31, 34, 36
34.97 | 46.44 | 11.47 | DST | Variably weathered, solution breccia dolostone |  |  |  |  | Date Sent:
46.44 | 61.27 | 14.83 | DST | Weathered/clay altered, shattered dolostone |  |  |  |  | Certificate: | WH12195699, WH12194528, WH12194529
61.27 | 127.92 | 66.65 | DST | Variably weathered, solution breccia dolostone
127.92 | 129.96 | 2.04 | DST | Weathered/clay altered, rubbly dolostone
129.96 | 161.54 | 31.58 | DST | Grey, solution breccia dolostone, weak weathering |  |  |  |  | COMMENTS
Hole oriented to test beneath strong As-Hg-Sb-Tl-Pb-Zn soil anomaly. Hole intersected deep weathered dolostone with horizons of clay altered, shattered dolostone fault material.

## Geo
Hole: CE-12-20 | [5 empty] | Logger Name: K. Unger | [14 empty] | Date: Aug. 11, 2012
GENERAL INTERVAL |  |  | DETAILED INTERVAL |  |  | LITHOLOGY | [5 empty] | ALTERATION |  |  |  | MINERALS |  |  |  | Photo | DETAILED DESCRIPTION
From (m) | To (m) | Interval (m) | From (m) | To (m) | Interval (m) | Unit | Rock Type | Grain Size | Shade | Colour | Texture | Oxidation | Silicification | Other |  | Pyrite | Realgar | Other
[14 empty] | Type | Intensity |  |  | Type | Conc. (%)
0 | 4.4 | 4.4 |  |  |  |  | OVB | [13 empty] | Overburden/casing, no recovery
4.4 | 161.54 | 157.14 |  |  |  |  | DST | CG | MD | GY | BX |  |  | WEA | 2 | [5 empty] | Medium to light grey, variably weathered and clay altered, solution collapse breccia. Core is typically medium grey, angular to subangular clasts of dolomite altered carbonate in a coarse grained, white to light orange-grey solution breccia matrix. Rare relict bedding textures are seen preserved in clasts and along margins of solution breccia structures. solution breccia matrix variably dominates, making up >60% of core material to <20% where breccia is more crackle breccia in texture. Clay alteration present in bands <25 cm wide where weathering is strongest uphole. Brick-brown weathering is variable, generally decreasing with depth, becoming coatings on open fractures. Uphole, weathering is more pervasive along solution breccia structures, core is stained/broken along rusty these breccia structures. Core is blocky to rubbly where clay alteration is locally intense. Weathering absent below 140.51 m.
[9 empty] | LT | GY | BX |  |  | CLY | 2
|  |  | 34.4 | 34.97 | 0.57 |  | DST | CG |  | BN | BX |  |  | WEA | 4 | [5 empty] | Light brown to medium grey, strongly weathered (oxide?) altered, dolostone (fault?). Brown to grey clay binds grit/rubble clasts together. Core is variably competent, generally broken easily with fingers, leaving grey to white clasts with brown clay linings. Contacts are abrupt, obscured by broken core.
[9 empty] | MD | GY | BX |  |  | CLY | 3
|  |  | 46.44 | 61.27 | 14.83 |  | DST | CG |  | BN | BX |  |  | WEA | 4 |  |  | Qz | 0.01 | x | Brown to medium and light grey, strongly weathered and clay altered (oxide?) shattered dolostone. Relict solution breccia textures are preserved with rusty brown crackle brecciation throughout. Core fractures easily along rusty-brown crackle breccia structures into gritty clasts with brown stained faces, at times brick red in colour. Core is at times competent, recovered as competent core easily broken, like oxide material, to competent blocks of core up to 22 cm wide. Weathering/oxide alteration decreases with depth in intensity, core becomes less friable and more competent gradationally with depth. Trace open vugs host <1 mm, clear quartz prisms and dark purple Mn staining.
[9 empty] | MD | GY | BX |  |  | CLY | 3
|  |  | 61.27 | 127.92 | 66.65 |  | DST | CG | MD | GY | BX |  |  | WEA | 1 | [5 empty] | Dark to medium grey, variably solution brecciated, weakly weathered dolostone. Core is generally blocky, with rusty staining on open fracture faces. solution breccia is variable, generally weak, at times near mosaic breccia in texture with narrow intervals of irregular, coarse grained white to white-orange solution breccia patches that support medium-dark grey clasts, in bands up to 34 cm wide. Where solution breccia is strongest, open vugs are lined with dirty bladed dolomite crystals and quartz prisms <1 mm to 1 mm long, at times with black coatings (pyrobitumen?). Relict bedding textures are variable throughout with variable orientations, usually undulose. Solution breccia structures and bedding are parallel to sub-parallel where the two overlap.
[9 empty] | DK | GY | BX
|  |  | 127.92 | 129.96 | 2.04 |  | DST | CG | MD | GY | BX |  |  | WEA | 3 | [5 empty] | Medium grey to brown, blocky to rubbly, variably clay altered and weathered, variably brecciated dolostone. Core is typically present grey to white blocks with brown-black staining on fractures, to brown rubble where alteration is strongest. Solution breccia textures defined by irregular white dolomitic bodies are with grey clasts, at times exhibiting re-collapse, with blocks of white solution collapse breccia within clast supported breccia.
[10 empty] | BN | BX |  |  | CLY | 2
|  |  | 140.51 | 161.54 | 21.03 |  | DST | CG | DK | GY | BX | [9 empty] | Dark to light grey, variably solution brecciated dolostone. Core is competent, fracturing irregularly with fresh fracture faces. Solution breccia textures are variable throughout, locally dominant as coarse grained, white dolomite filled structures to zebra-like patches. Relict bedding is intermittent, with parallel to sub parallel solution breccias where the two overlap.
[9 empty] | LT | GY | BX | [9 empty] | EOH, past targeted depth through structures testing beneath geochemical anomalies.

## Contact
Hole: CE-12-20 | Logger Name: K. Unger Date: Aug. 11, 2012
Depth (m) | DESCRIPTION
34.4 | Abrupt CN, competent sBX DST becomes soft, CLY altered rock below 34.40 m. Contact is obscured by broken core.
34.97 | Abrupt CN, becoming competent DST below broken rubble at 34.97 m, obscured by broken core.

## Secondary Structure
Hole: CE-12-09 |  |  | Logger Name: K. Unger |  |  |  |  | Date: Aug. 11, 2012
2° Structure Type | From (m) | To (m) | Attitude (to core axis) | Attitude (TRFE) | Count | MINERALS |  | DESCRIPTION | Photo
[6 empty] | Type | Conc. (%)
FR | 4.4 | 140.51 | 50 | n/a |  |  |  | Preferential orientation to fractures, primarily 50-55 degrees to core axis, though other random orientations are seen. Fractures are rusty brown, variably hosting clay coatings, up to 20 per meter, and as low as 6 per meter where core is more competent.
FLT | 14.97 |  | 50 | n/a |  |  |  | Brown, 6 cm wide gouge and grit fault, oriented 50 degrees to core axis. Grey grit/rubble is supported in brown gouge and grit. upper contact is obscured by broken core, lower contact is sharp, oriented 50 degrees to core axis.
BX | 46.44 | 61.27 | 30 | n/a |  |  |  | Brown, 1 to < 1 mm wide, intense crackle breccia structures. Core is friable with ease, along crackle breccia structures that are randomly oriented. A weakly preferential orientation ~30 degrees to core axis in scattered bands.
FLT | 95 |  | 35 | 0 |  |  |  | Black and rusty grey, debrite bed (fault?) with polylithic clasts supported by soft matrix, often with rusty coatings, in a band 12 cm wide, oriented 35 degrees to core axis, 0 degrees to bedding.

## Density
Hole: |  |  | Date:
From (m) | Length (cm) | Diameter (cm) | Weight in Air (g) | Weight in Water (g) | Rock Type | Texture | Alteration |  | Minerals |  | Density | Specific Gravity | DESCRIPTION
[7 empty] | Type | Intensity | Type | Conc. %
[11 empty] | #DIV/0! | #DIV/0!

## Sample
Hole: CE-12-20 | [8 empty] | Date: Aug. 11, 2012
From (m) | To (m) | Interval (m) | Recovery (m) | Recovery (%) | Sample Number | Batch | Au (g/t) | Ag (g/t) | As (ppm) | Comments | Sample Weight (kg)
4.4 | 6.1 | 1.7 | 1.63 | 95.88235 | N832371 | 31 |  |  |  |  | 4.7
6.1 | 9.14 | 3.04 | 2.8 | 92.10526 | N832372 | 34 |  |  |  |  | 9
9.14 | 12.19 | 3.05 | 3.01 | 98.68852 | N832373 | 34 |  |  |  |  | 9.2
12.19 | 15.24 | 3.05 | 2.76 | 90.4918 | N832374 | 34 |  |  |  |  | 8.4
15.24 | 18.29 | 3.05 | 2.82 | 92.45902 | N832375 | 34 |  |  |  |  | 8.5
18.29 | 21.34 | 3.05 | 2.92 | 95.7377 | N832376 | 34 |  |  |  |  | 9.7
|  | 0 |  | #DIV/0! | N832377 | 34 |  |  |  | Standard GS-4D | 0.25
21.34 | 24.38 | 3.04 | 2.98 | 98.02632 | N832378 | 34 |  |  |  |  | 9.7
24.38 | 27.43 | 3.05 | 3.02 | 99.01639 | N832379 | 34 |  |  |  |  | 9.3
27.43 | 30.48 | 3.05 | 2.82 | 92.45902 | N832380 | 34 |  |  |  |  | 9.3
30.48 | 33.4 | 2.92 | 2.79 | 95.54795 | N832381 | 34 |  |  |  |  | 9.2
33.4 | 34.4 | 1 | 0.95 | 95 | N832382 | 34 |  |  |  |  | 4.2
|  | 0 |  | #DIV/0! | N832383 | 34 |  |  |  | 1/4 Duplicate | 1.4
34.4 | 34.97 | 0.57 | 0.5 | 87.7193 | N832384 | 34 |  |  |  |  | 1.6
|  | 0 |  | #DIV/0! | N832385 | 34 |  |  |  | Coarse Reject
34.97 | 36.58 | 1.61 | 1.55 | 96.27329 | N832386 | 34 |  |  |  |  | 4.2
36.58 | 39.62 | 3.04 | 2.95 | 97.03947 | N832387 | 34 |  |  |  |  | 9.5
39.62 | 42.67 | 3.05 | 3.05 | 100 | N832388 | 34 |  |  |  |  | 9.6
|  | 0 |  | #DIV/0! | N832389 | 34 |  |  |  | Blank | 3.8
|  | 0 |  | #DIV/0! | N832390 | 34 |  |  |  | Standard ME-8 | 0.25
42.67 | 45.72 | 3.05 | 3.03 | 99.34426 | N832391 | 34 |  |  |  |  | 9
45.72 | 46.44 | 0.72 | 0.7 | 97.22222 | N832392 | 34 |  |  |  |  | 2.6
46.44 | 48.77 | 2.33 | 2.22 | 95.27897 | N832393 | 34 |  |  |  |  | 6.7
48.77 | 51.82 | 3.05 | 3.02 | 99.01639 | N832394 | 34 |  |  |  |  | 9
51.82 | 54.86 | 3.04 | 3 | 98.68421 | N832395 | 34 |  |  |  |  | 9
|  | 0 |  | #DIV/0! | N832396 | 34 |  |  |  | Blank | 3
54.86 | 57.91 | 3.05 | 2.96 | 97.04918 | N832397 | 34 |  |  |  |  | 9
57.91 | 59 | 1.09 | 0.92 | 84.40367 | N832398 | 34 |  |  |  |  | 3.1
59 | 61.27 | 2.27 | 1.71 | 75.3304 | N832399 | 34 |  |  |  |  | 7.4
61.27 | 64.01 | 2.74 | 2.4 | 87.59124 | N832400 | 34 |  |  |  |  | 8
64.01 | 67.06 | 3.05 | 2.99 | 98.03279 | N832401 | 34 |  |  |  |  | 9.6
67.06 | 70.1 | 3.04 | 2.8 | 92.10526 | N832402 | 34 |  |  |  |  | 8.9
70.1 | 73.15 | 3.05 | 2.76 | 90.4918 | N832403 | 34 |  |  |  |  | 9
73.15 | 76.2 | 3.05 | 2.98 | 97.70492 | N832404 | 34 |  |  |  |  | 8.8
76.2 | 79.25 | 3.05 | 3.05 | 100 | N832405 | 34 |  |  |  |  | 9
79.25 | 82.3 | 3.05 | 3.04 | 99.67213 | N832406 | 34 |  |  |  |  | 9
82.3 | 85.34 | 3.04 | 2.9 | 95.39474 | N832407 | 34 |  |  |  |  | 9.2
85.34 | 88.39 | 3.05 | 2.85 | 93.44262 | N832408 | 36 |  |  |  |  | 9
88.39 | 91.44 | 3.05 | 3.05 | 100 | N832409 | 36 |  |  |  |  | 9.8
91.44 | 94.49 | 3.05 | 3.04 | 99.67213 | N832410 | 36 |  |  |  |  | 10.1
94.49 | 95.29 | 0.8 | 0.75 | 93.75 | N832411 | 36 |  |  |  |  | 2.6
|  | 0 |  | #DIV/0! | N832412 | 36 |  |  |  | Standard GS-8B | 0.25
95.29 | 97.54 | 2.25 | 2.09 | 92.88889 | N832413 | 36 |  |  |  |  | 6.7
97.54 | 100.58 | 3.04 | 3.04 | 100 | N832414 | 36 |  |  |  |  | 10
100.58 | 103.63 | 3.05 | 3.01 | 98.68852 | N832415 | 36 |  |  |  |  | 9.8
|  | 0 |  | #DIV/0! | N832416 | 36 |  |  |  | Coarse Reject
103.63 | 106.68 | 3.05 | 3.05 | 100 | N832417 | 36 |  |  |  |  | 9.8
106.68 | 109.73 | 3.05 | 3.05 | 100 | N832418 | 36 |  |  |  |  | 9.3
109.73 | 112.78 | 3.05 | 3.05 | 100 | N832419 | 36 |  |  |  |  | 9.2
112.78 | 115.82 | 3.04 | 3.04 | 100 | N832420 | 36 |  |  |  |  | 10
115.82 | 118.87 | 3.05 | 3.03 | 99.34426 | N832421 | 36 |  |  |  |  | 9.6
|  | 0 |  | #DIV/0! | N832422 | 36 |  |  |  | 1/4 Duplicate | 4.7
|  | 0 |  | #DIV/0! | N832423 | 36 |  |  |  | Blank | 4.8
118.87 | 121.92 | 3.05 | 3.05 | 100 | N832424 | 36 |  |  |  |  | 9.8
|  | 0 |  | #DIV/0! | N832425 | 36 |  |  |  | Standard ME-8 | 0.25
121.92 | 124.97 | 3.05 | 3.05 | 100 | N832426 | 36 |  |  |  |  | 10.2
124.97 | 127.92 | 2.95 | 2.94 | 99.66102 | N832427 | 36 |  |  |  |  | 9
|  | 0 |  | #DIV/0! | N832428 | 36 |  |  |  | Blank | 4.3
127.92 | 128.5 | 0.58 | 0.55 | 94.82759 | N832429 | 36 |  |  |  |  | 1.8
128.5 | 129.96 | 1.46 | 1.44 | 98.63014 | N832430 | 36 |  |  |  |  | 4.6
129.96 | 131.06 | 1.1 | 1.1 | 100 | N832431 | 36 |  |  |  |  | 3.5
131.06 | 134.11 | 3.05 | 3.02 | 99.01639 | N832432 | 36 |  |  |  |  | 9.5
134.11 | 137.16 | 3.05 | 2.94 | 96.39344 | N832433 | 36 |  |  |  |  | 9.6
137.16 | 140.21 | 3.05 | 2.97 | 97.37705 | N832434 | 36 |  |  |  |  | 9.8
140.21 | 143.26 | 3.05 | 2.99 | 98.03279 | N832435 | 36 |  |  |  |  | 9.8
143.26 | 146.3 | 3.04 | 3.01 | 99.01316 | N832436 | 36 |  |  |  |  | 9.7
146.3 | 149.35 | 3.05 | 3.01 | 98.68852 | N832437 | 36 |  |  |  |  | 9.7
149.35 | 152.4 | 3.05 | 2.95 | 96.72131 | N832438 | 36 |  |  |  |  | 9
152.4 | 155.45 | 3.05 | 3.03 | 99.34426 | N832439 | 36 |  |  |  |  | 9.6
155.45 | 158.5 | 3.05 | 3.05 | 100 | N832440 | 36 |  |  |  |  | 10
158.5 | 161.54 | 3.04 | 3.04 | 100 | N832441 | 36 |  |  |  |  | 9

## Tech
Hole: CE-12-20 |  |  | Tech Name: DYCK | [13 empty] | Date: 12-AUG-12
From (m) | To (m) | Interval (m) | Recovery (m) | Recovery (%) | RQD (m) | RQD (%) | HCl Reactivity | Hardness | Strength | Weathering | Joint Sets | [5 empty] | DESCRIPTION
[11 empty] | Attitude (TCA) | Freq (m) | Gouge Width (mm) | Shape | Roughness | Weathering
4.4 | 6.1 | 1.7 | 1.63 | 95.88235 | 0.64 | 37.64706 | 1 | 1 | 2S | 5W | 40 | INF | 200 | 2 | 3R | 5W
6.1 | 9.14 | 3.04 | 2.8 | 92.10526 | 0.95 | 31.25 | 3 | 1 | 3S | 5W | 50 | INF | 150 | 1 | 2R | 5W
9.14 | 12.19 | 3.05 | 3.01 | 98.68852 | 1.85 | 60.65574 | 4 | 1 | 3S | 4W | 50 | 0.08 | 30 | 2 | 3R | 5W
12.19 | 15.24 | 3.05 | 2.76 | 90.4918 | 2.26 | 74.09836 | 3 | 1 | 4S | 5W | 30 | 0.12 | 50 | 2 | 3R | 5W
15.24 | 18.29 | 3.05 | 2.82 | 92.45902 | 1.28 | 41.96721 | 2 | 1 | 3S | 4W | 40 | 0.07 | 10 | 1 | 2R | 4W
18.29 | 21.34 | 3.05 | 2.92 | 95.7377 | 1.91 | 62.62295 | 2 | 1 | 4S | 2W | 60 | 0.09 |  | 1 | 2R | 3W
21.34 | 24.38 | 3.04 | 2.98 | 98.02632 | 2.03 | 66.77632 | 3 | 1 | 3S | 2W | 60 | 0.1 |  | 1 | 3R | 3W
24.38 | 27.43 | 3.05 | 3.02 | 99.01639 | 2.92 | 95.7377 | 3 | 1 | 4S | 3W | 40 | 0.15 |  | 3 | 3R | 4W
27.43 | 30.48 | 3.05 | 2.82 | 92.45902 | 1.678 | 55.01639 | 2 | 1 | 3S | 2W | 30 | 0.09 |  | 2 | 2R | 4W
30.48 | 33.53 | 3.05 | 2.82 | 92.45902 | 2.42 | 79.34426 | 2 | 1 | 3S | 3W | 50 | 0.12 | 10 | 2 | 2R | 4W
33.53 | 36.58 | 3.05 | 2.92 | 95.7377 | 2.62 | 85.90164 | 2 | 1 | 3S | 5W | 40 | 0.13 | 30 | 2 | 3R | 5W
36.58 | 39.62 | 3.04 | 2.95 | 97.03947 | 2.4 | 78.94737 | 3 | 1 | 3S | 4W | 50 | 0.14 | 40 | 2 | 3R | 5W
39.62 | 42.67 | 3.05 | 3.05 | 100 | 1.94 | 63.60656 | 2 | 1 | 3S | 4W | 40 | INF | 60 | 1 | 2R | 5W
42.67 | 45.72 | 3.05 | 3.03 | 99.34426 | 1.9 | 62.29508 | 2 | 1 | 3S | 3W | 40 | 0.13 |  | 1 | 2R | 4W
45.72 | 48.77 | 3.05 | 2.86 | 93.77049 | 0.97 | 31.80328 | 3 | 1 | 3S | 3W | 60 | 0.1 |  | 1 | 3R | 4W
48.77 | 51.82 | 3.05 | 3.02 | 99.01639 | 1.98 | 64.91803 | 3 | 1 | 2S | 4W | 60 | INF | 500 | 2 | 3R | 5W
51.82 | 54.86 | 3.04 | 3 | 98.68421 | 2.1 | 69.07895 | 4 | 1 | 3S | 4W | 70 | 0.11 | 30 | 2 | 3R | 5W
54.86 | 57.91 | 3.05 | 2.96 | 97.04918 | 1.29 | 42.29508 | 4 | 1 | 2S | 3W | 60 | INF | 30 | 2 | 2R | 4W
57.91 | 60.963 | 3.053 | 3.05 | 99.90174 | 0.19 | 6.223387 | 4 | 1 | 2S | 4W | 50 | INF | 220 | 2 | 3R | 5W
60.963 | 64.01 | 3.047 | 2.85 | 93.53462 | 1.78 | 58.41812 | 3 | 1 | 4S | 3W | 60 | 0.09 |  | 1 | 3R | 3W
64.01 | 67.06 | 3.05 | 2.99 | 98.03279 | 2.29 | 75.08197 | 1 | 1 | 3S | 2W | 60 | 0.12 |  | 1 | 2R | 3W
67.06 | 70.1 | 3.04 | 2.8 | 92.10526 | 1.02 | 33.55263 | 2 | 1 | 3S | 3W | 60 | INF | 30 | 1 | 3R | 3W
70.1 | 73.15 | 3.05 | 2.76 | 90.4918 | 1.49 | 48.85246 | 2 | 1 | 3S | 3W | 60 | INF | 20 | 1 | 2R | 4W
73.15 | 76.2 | 3.05 | 2.98 | 97.70492 | 0.77 | 25.2459 | 2 | 1 | 3S | 3W | 60 | INF |  | 1 | 2R | 4W
76.2 | 79.25 | 3.05 | 3.05 | 100 | 1.74 | 57.04918 | 0 | 1 | 4S | 2W | 60 | 0.1 |  | 2 | 2R | 3W
79.25 | 82.3 | 3.05 | 3.04 | 99.67213 | 1.88 | 61.63934 | 0 | 1 | 3S | 4W | 50 | 0.13 | 70 | 2 | 2R | 4W
82.3 | 85.34 | 3.04 | 2.9 | 95.39474 | 1.56 | 51.31579 | 0 | 1 | 4S | 4W | 30 | 0.09 | 20 | 2 | 2R | 4W
85.34 | 88.39 | 3.05 | 2.85 | 93.44262 | 1.7 | 55.7377 | 0 | 1 | 3S | 3W | 50 | 0.1 |  | 1 | 3R | 4W
88.39 | 91.44 | 3.05 | 3.05 | 100 | 2.7 | 88.52459 | 0 | 1 | 3S | 3W | 40 | 0.16 | 10 | 1 | 3R | 4W
91.44 | 94.49 | 3.05 | 3.04 | 99.67213 | 2.92 | 95.7377 | 0 | 1 | 4S | 1W | 60 | 0.25 |  | 1 | 2R | 2W
94.49 | 97.54 | 3.05 | 2.84 | 93.11475 | 2.2 | 72.13115 | 0 | 1 | 3S | 3W | 40 | 0.13 |  | 2 | 3R | 3W
97.54 | 100.58 | 3.04 | 3.04 | 100 | 2.81 | 92.43421 | 0 | 1 | 4S | 2W | 40 | 0.17 |  | 1 | 2R | 3W
100.58 | 103.63 | 3.05 | 3.01 | 98.68852 | 2.55 | 83.60656 | 0 | 1 | 3S | 2W | 60 | 0.15 |  | 1 | 2R | 3W
103.63 | 106.68 | 3.05 | 3.05 | 100 | 2.83 | 92.78689 | 0 | 1 | 4S | 2W | 60 | 0.15 |  | 1 | 2R | 3W
106.68 | 109.73 | 3.05 | 3.05 | 100 | 2.9 | 95.08197 | 0 | 1 | 3S | 2W | 50 | 0.22 |  | 1 | 2R | 3W
109.73 | 112.78 | 3.05 | 3.05 | 100 | 2.89 | 94.7541 | 0 | 1 | 3S | 3W | 60 | 0.17 |  | 1 | 2R | 3W
112.78 | 115.82 | 3.04 | 3.04 | 100 | 2.88 | 94.73684 | 1 | 1 | 3S | 2W | 40 | 0.19 |  | 2 | 3R | 3W
115.82 | 118.87 | 3.05 | 3.03 | 99.34426 | 2.92 | 95.7377 | 2 | 1 | 4S | 1W | 40 | 0.25 |  | 1 | 2R | 2W
118.87 | 121.92 | 3.05 | 3.05 | 100 | 2.86 | 93.77049 | 1 | 1 | 3S | 1W | 60 | 0.2 |  | 2 | 3R | 2W
121.92 | 124.97 | 3.05 | 3.05 | 100 | 2.95 | 96.72131 | 2 | 1 | 4S | 1W | 50 | 0.25 |  | 1 | 2R | 3W
124.97 | 128.02 | 3.05 | 3.01 | 98.68852 | 1.68 | 55.08197 | 0 | 1 | 3S | 3W | 60 | 0.08 |  | 1 | 3R | 4W
128.02 | 131.06 | 3.04 | 3.02 | 99.34211 | 0.95 | 31.25 | 0 | 1 | 2S | 5W | 50 | INF | 100 | 2 | 3R | 5W
131.06 | 134.11 | 3.05 | 3.02 | 99.01639 | 2.22 | 72.78689 | 0 | 1 | 4S | 2W | 50 | 0.1 |  | 2 | 2R | 3W
134.11 | 137.16 | 3.05 | 2.94 | 96.39344 | 2.21 | 72.45902 | 0 | 1 | 3S | 2W | 60 | 0.12 |  | 1 | 3R | 3W
137.16 | 140.21 | 3.05 | 2.97 | 97.37705 | 2.17 | 71.14754 | 1 | 1 | 3S | 2W | 50 | 0.11 |  | 2 | 3R | 4W
140.21 | 143.26 | 3.05 | 2.99 | 98.03279 | 2.76 | 90.4918 | 1 | 1 | 3S | 1W | 50 | 0.21 |  | 2 | 3R | 3W
143.26 | 146.3 | 3.04 | 3.01 | 99.01316 | 2.92 | 96.05263 | 1 | 1 | 3S | 1W | 60 | 0.27 |  | 2 | 2R | 2W
146.3 | 149.35 | 3.05 | 3.01 | 98.68852 | 2.3 | 75.40984 | 2 | 1 | 3S | 1W | 70 | 0.14 |  | 2 | 3R | 2W
149.35 | 152.4 | 3.05 | 2.95 | 96.72131 | 1.83 | 60 | 1 | 1 | 3S | 3W | 50 | 0.11 | 20 | 2 | 3R | 4W
152.4 | 155.45 | 3.05 | 3.03 | 99.34426 | 2.67 | 87.54098 | 1 | 1 | 3S | 1W | 70 | 0.14 |  | 2 | 3R | 1W
155.45 | 158.5 | 3.05 | 3.05 | 100 | 2.71 | 88.85246 | 0 | 1 | 3S | 1W | 50 | 0.15 |  | 1 | 3R | 1W
158.5 | 161.54 | 3.04 | 3.04 | 100 | 2.42 | 79.60526 | 1 | 1 | 4S | 1W | 50 | 0.12 |  | 1 | 2R | 1W | EOH

## Primary Structure
Hole: CE-12-20 |  |  | Date: Aug. 11, 2012
Depth (m) | 1° Structure Type | Angle (TCA) | COMMENTS
6 | n/a |  | randomly oriented solution breccia
8 | n/a |  | randomly oriented solution breccia
10 | n/a |  | randomly oriented solution breccia
12 | n/a |  | randomly oriented solution breccia
14 | n/a |  | randomly oriented solution breccia
16 | n/a |  | randomly oriented solution breccia
18 | n/a |  | randomly oriented solution breccia
20 | n/a |  | randomly oriented solution breccia
22 | n/a |  | randomly oriented solution breccia
24 | BD | 13 | Undulate bedding
26 | BD | 50 | Undulate bedding
28 | n/a |  | randomly oriented solution breccia
30 | n/a |  | randomly oriented solution breccia
32 | n/a |  | randomly oriented solution breccia
34 | n/a |  | randomly oriented solution breccia
36 | n/a |  | randomly oriented solution breccia
38 | n/a |  | randomly oriented solution breccia
40 | n/a |  | randomly oriented solution breccia
42 | n/a |  | randomly oriented solution breccia
44 | n/a |  | randomly oriented solution breccia
46 | n/a |  | randomly oriented solution breccia
48 | n/a |  | randomly oriented solution breccia
50 | n/a |  | randomly oriented solution breccia
52 | n/a |  | randomly oriented solution breccia
54 | n/a |  | randomly oriented solution breccia
56 | n/a |  | randomly oriented solution breccia
58 | n/a |  | randomly oriented solution breccia
60 | n/a |  | randomly oriented solution breccia
62 | n/a |  | randomly oriented solution breccia
64 | n/a |  | randomly oriented solution breccia
66 | n/a |  | randomly oriented solution breccia
68 | n/a |  | randomly oriented solution breccia
70 | n/a |  | randomly oriented solution breccia
72 | n/a |  | randomly oriented solution breccia
74 | n/a |  | randomly oriented solution breccia
76 | n/a |  | randomly oriented solution breccia
78 | n/a |  | randomly oriented solution breccia
80 | n/a |  | randomly oriented solution breccia
82 | n/a |  | randomly oriented solution breccia
84 | n/a |  | randomly oriented solution breccia
86 | n/a |  | randomly oriented solution breccia
88 | n/a |  | randomly oriented solution breccia
90 | n/a |  | randomly oriented solution breccia
92 | BD | 17 | relict bedding
94 | BD | 0 | relict bedding
96 | BD | 20 | relict bedding
98 | n/a |  | randomly oriented solution breccia
100 | n/a |  | randomly oriented solution breccia
102 | BD | 70 | relict bedding
104 | BD | 43 | relict bedding
106 | BD | 68 | relict bedding
108 | BD | 65 | relict bedding
110 | n/a
112 | n/a
114 | n/a
116 | n/a
118 | n/a
120 | BD | 0 | Undulate bedding
122 | BD | 20 | Undulate bedding
124 | n/a
126 | BD | 53
128 | n/a
130 | n/a
132 | BD | 25
134 | n/a
136 | BD | 5 | Folded, breccia along bedding
138 | n/a |  | randomly oriented breccia
140 | n/a |  | broken beds
142 | n/a
144 | n/a
146 | n/a
148 | n/a
150 | n/a
152 | n/a
154 | n/a
156 | n/a
158 | BD | 5 | breccia, undulate bedding
160 | BD | 0 | breccia, undulate bedding

## Mag
Hole: |  | Date:
Depth (m) | Magnetic Susceptiblity | DESCRIPTION
1
2
3
4
5
6
7
8
9
10

## Box
Hole: CE-12-20 |  | Date: 12-AUG-12
Box # | From (m) | To (m)
1 | 4.4 | 7.96
2 | 7.96 | 11.92
3 | 11.92 | 15.84
4 | 15.84 | 19.76
5 | 19.76 | 24.25
6 | 24.25 | 27.78
7 | 27.78 | 31.83
8 | 31.83 | 35.94
9 | 35.94 | 40.05
10 | 40.05 | 43.65
11 | 43.65 | 47.6
12 | 47.6 | 51.82
13 | 51.82 | 55.69
14 | 55.69 | 59.41
15 | 59.41 | 62.82
16 | 62.82 | 66.79
17 | 66.79 | 70.55
18 | 70.55 | 74.34
19 | 74.34 | 78.12
20 | 78.12 | 81.9
21 | 81.9 | 85.62
22 | 85.62 | 89.57
23 | 89.57 | 93.77
24 | 93.77 | 98
25 | 98 | 102.05
26 | 102.05 | 106.09
27 | 106.09 | 110.14
28 | 110.14 | 114.38
29 | 114.38 | 118.62
30 | 118.62 | 122.87
31 | 122.87 | 126.99
32 | 126.99 | 130.26
33 | 130.26 | 134.11
34 | 134.11 | 138.08
35 | 138.08 | 141.72
36 | 141.72 | 146.01
37 | 146.01 | 149.85
38 | 149.85 | 153.72
39 | 153.72 | 157.67
40 | 157.67 | 161.54
EOH

## Ranger Survey
CE-12-20
Depth (ft) | Depth (m) | Azimuth (°) | Grid North Azimuth (°) | Dip (°) | Magnetic Intensity (nT) | Magnetic Dip (°) | Gravity Intensity (g) | Temperature (°F) | Gravity Roll Angle (°) | Magnetic Tool Face | Dog Leg (° per 100 ft) | Date/Time
30 | 9.144 | 176.6 | 201.6 | -45.9 | 57201 | 78.8 | 1.004 | 47.3 | 62.5 | 241.7 | -1.59 | 2012-11-08 21:41
80 | 24.384 | 177.7 | 202.7 | -45.9 | 57333 | 78.9 | 1.004 | 47.5 | 75.3 | 254.7 | -1.02 | 2012-11-08 21:37
130 | 39.624 | 178.3 | 203.3 | -45.6 | 57370 | 78.9 | 1.004 | 47.8 | 75.7 | 255.4 | -0.45 | 2012-11-08 21:27
180 | 54.864 | 178.6 | 203.6 | -45.5 | 57344 | 78.9 | 1.004 | 47.8 | 64.5 | 244.2 | -0.4 | 2012-11-08 21:22
230 | 70.104 | 178.4 | 203.4 | -45.7 | 57331 | 78.8 | 1.004 | 48.2 | 44.8 | 224.4 | -0.91 | 2012-11-08 21:11
280 | 85.344 | 179 | 204 | -45.7 | 57364 | 78.8 | 1.005 | 47.8 | 53.2 | 233 | -1.22 | 2012-11-08 21:03
330 | 100.584 | 179.9 | 204.9 | -45.7 | 57352 | 78.9 | 1.004 | 48.2 | 51.7 | 231.7 | -0.27 | 2012-11-08 20:57
380 | 115.824 | 180 | 205 | -45.6 | 57373 | 78.8 | 1.004 | 49.3 | 40.8 | 220.8 | -1.44 | 2012-11-08 20:50
430 | 131.064 | 179.1 | 204.1 | -45.8 | 57355 | 78.8 | 1.003 | 49.1 | 28.7 | 208.5 | -2.5 | 2012-11-08 20:43
480 | 146.304 | 180.5 | 205.5 | -45.1 | 57446 | 78.8 | 1.005 | 50.4 | 86.3 | 266.4 | -0.45 | 2012-11-08 20:31
530 | 161.544 | 180.7 | 205.7 | -44.9 | 57473 | 78.8 | 1.004 | 57 | 84.6 | 264.7 | 0 | 2012-11-08 20:20

## QAQC Results
Hole | CE12-20 | Malbec | Note: Long, strong Sb anomaly. Weakly elevated As, Hg, Pb and Zn.
Batch | Sample | From (m) | To (m) | Log Interval | Au | As | Hg | Sb | Tl | Ag | Pb | Pb | Zn | Zn | Al | Au | B | Ba | Be | Bi | Ca | Cd | Ce | Co | Cr | Cs | Cu | Fe | Ga | Ge | Hf | In | K | La | Li | Mg | Mn | Mo | Na | Nb | Ni | P | Rb | Re | S | Sc | Se | Sn | Sr | Ta | Te | Th | Ti | U | V | W | Y | Zr
[5 empty] | ppm | ppm | ppm | ppm | ppm | ppm | ppm | % | ppm | % | % | ppm | ppm | ppm | ppm | ppm | % | ppm | ppm | ppm | ppm | ppm | ppm | % | ppm | ppm | ppm | ppm | % | ppm | ppm | % | ppm | ppm | % | ppm | ppm | ppm | ppm | ppm | % | ppm | ppm | ppm | ppm | ppm | ppm | ppm | % | ppm | ppm | ppm | ppm | ppm
31 | N832371 | 4.4 | 6.1 | 1.7 | 0.002 | 215 | 2.03 | 59.3 | 1.66 | 0.4 | 28.7 |  | 421 |  | 0.14 | <0.2 | <10 | 70 | 0.14 | 0.02 | 19.5 | 1.21 | 5 | 1.5 | <1 | 0.89 | 4.5 | 1.92 | 0.33 | <0.05 | 0.05 | <0.005 | 0.04 | 2.5 | 1.7 | 10.85 | 1900 | 0.18 | 0.02 | <0.05 | 6.4 | 440 | 1.7 | 0.001 | 0.01 | 0.8 | 0.3 | 0.4 | 100.5 | <0.01 | 0.01 | 0.6 | <0.005 | 1.47 | 4 | 1.18 | 4.75 | 1.7
34 | N832372 | 6.1 | 9.14 | 3.04 | 0.001 | 220 | 1.1 | 60 | 2.34 | 0.28 | 22.9 |  | 360 |  | 0.11 | <0.2 | <10 | 20 | 0.13 | 0.03 | 20.3 | 1.62 | 3.75 | 1.4 | <1 | 0.44 | 3 | 1.55 | 0.28 | <0.05 | 0.03 | <0.005 | 0.03 | 1.9 | 1.2 | 11.2 | 1660 | 0.19 | 0.02 | <0.05 | 4.3 | 210 | 1.3 | <0.001 | 0.01 | 0.7 | 0.2 | 0.3 | 67.1 | <0.01 | 0.01 | 0.5 | <0.005 | 1.33 | 3 | 0.15 | 4.59 | 1.5
34 | N832373 | 9.14 | 12.19 | 3.05 | 0.002 | 122 | 1.23 | 41.7 | 1.57 | 0.28 | 37.2 |  | 341 |  | 0.09 | <0.2 | <10 | 40 | 0.12 | 0.02 | 20.1 | 0.85 | 4.07 | 1 | <1 | 0.45 | 2.8 | 1.04 | 0.24 | <0.05 | 0.03 | <0.005 | 0.02 | 1.9 | 0.8 | 11.15 | 1390 | 0.21 | 0.02 | <0.05 | 3.5 | 250 | 1 | <0.001 | 0.02 | 1.5 | <0.2 | 0.2 | 92.1 | <0.01 | 0.01 | 0.6 | <0.005 | 1.51 | 3 | 0.1 | 5.87 | 1.3
34 | N832374 | 12.19 | 15.24 | 3.05 | 0.001 | 142 | 3.84 | 35.1 | 1.22 | 0.39 | 77.2 |  | 298 |  | 0.09 | <0.2 | <10 | 40 | 0.12 | 0.02 | 20.3 | 1.83 | 3.9 | 1 | <1 | 0.59 | 3.1 | 0.93 | 0.23 | <0.05 | 0.04 | <0.005 | 0.03 | 1.8 | 0.8 | 11.25 | 1240 | 0.16 | 0.02 | <0.05 | 3.7 | 270 | 1.2 | <0.001 | 0.02 | 1.8 | <0.2 | 0.2 | 98.4 | <0.01 | 0.02 | 0.6 | <0.005 | 1.3 | 4 | 0.14 | 6.3 | 1.4
34 | N832375 | 15.24 | 18.29 | 3.05 | 0.004 | 90 | 1.16 | 23.5 | 1.71 | 0.14 | 41 |  | 114 |  | 0.06 | <0.2 | <10 | 30 | 0.11 | 0.01 | 20 | 0.8 | 2.53 | 0.7 | <1 | 0.37 | 2.1 | 0.28 | 0.17 | <0.05 | 0.03 | <0.005 | 0.02 | 1.2 | 0.7 | 11.5 | 726 | 0.13 | 0.02 | <0.05 | 1.8 | 180 | 0.9 | <0.001 | 0.01 | 0.4 | <0.2 | <0.2 | 91.2 | <0.01 | 0.02 | 0.4 | <0.005 | 1.14 | 1 | 0.07 | 3 | 0.9
34 | N832376 | 18.29 | 21.34 | 3.05 | 0.001 | 39 | 0.62 | 11.65 | 0.49 | 0.06 | 12.5 |  | 118 |  | 0.06 | <0.2 | <10 | 30 | 0.14 | 0.01 | 20.6 | 0.27 | 3.23 | 0.5 | <1 | 0.46 | 2.4 | 0.37 | 0.16 | <0.05 | 0.03 | <0.005 | 0.02 | 1.7 | 0.7 | 11.85 | 756 | 0.13 | 0.02 | <0.05 | 2.2 | 220 | 0.8 | <0.001 | 0.02 | 0.5 | 0.4 | <0.2 | 91.7 | <0.01 | <0.01 | 0.4 | <0.005 | 1.18 | 2 | 0.06 | 3.49 | 1.1
34 | N832378 | 21.34 | 24.38 | 3.04 | 0.005 | 78 | 1.45 | 23.5 | 0.41 | 0.09 | 34.1 |  | 219 |  | 0.12 | <0.2 | <10 | 50 | 0.17 | 0.04 | 19.2 | 0.53 | 4.36 | 0.9 | <1 | 2.14 | 4.2 | 0.45 | 0.38 | <0.05 | 0.07 | <0.005 | 0.05 | 2.1 | 2 | 10.95 | 704 | 0.29 | 0.02 | <0.05 | 4.9 | 500 | 2.3 | <0.001 | 0.03 | 0.9 | <0.2 | 0.2 | 115.5 | <0.01 | 0.02 | 1.1 | <0.005 | 1.79 | 3 | 0.13 | 5.08 | 2
34 | N832379 | 24.38 | 27.43 | 3.05 | 0.001 | 112 | 2.6 | 15.35 | 1 | 0.05 | 27.4 |  | 299 |  | 0.14 | <0.2 | <10 | 30 | 0.14 | 0.03 | 18.9 | 0.5 | 4.98 | 1.1 | 1 | 2.3 | 4.2 | 0.77 | 0.41 | <0.05 | 0.08 | <0.005 | 0.05 | 2.4 | 3.2 | 10.7 | 548 | 0.26 | 0.02 | 0.05 | 5 | 650 | 2.3 | <0.001 | 0.08 | 0.9 | <0.2 | 0.2 | 91.4 | <0.01 | 0.01 | 1.2 | <0.005 | 2.41 | 3 | 0.15 | 5.76 | 2.8
34 | N832380 | 27.43 | 30.48 | 3.05 | 0.001 | 75 | 1.68 | 11.2 | 0.41 | 0.04 | 12.9 |  | 213 |  | 0.09 | <0.2 | <10 | 30 | 0.15 | 0.02 | 20 | 0.74 | 4.1 | 0.6 | <1 | 0.88 | 2.8 | 0.55 | 0.27 | <0.05 | 0.05 | <0.005 | 0.03 | 2.2 | 1.2 | 11.45 | 815 | 0.13 | 0.02 | <0.05 | 2.8 | 370 | 1.4 | 0.001 | 0.05 | 0.7 | <0.2 | <0.2 | 101 | <0.01 | 0.03 | 0.7 | <0.005 | 1.77 | 2 | 0.11 | 4.15 | 1.6
34 | N832381 | 30.48 | 33.4 | 2.92 | 0.001 | 71 | 3.62 | 14.25 | 0.19 | 0.05 | 12.6 |  | 305 |  | 0.07 | <0.2 | <10 | 30 | 0.18 | 0.02 | 20.5 | 1.52 | 3.19 | 0.4 | <1 | 0.52 | 2.2 | 0.65 | 0.31 | <0.05 | 0.04 | <0.005 | 0.02 | 1.6 | 0.7 | 11.65 | 1090 | 0.13 | 0.02 | <0.05 | 1.5 | 270 | 1 | <0.001 | 0.03 | 0.5 | 0.5 | <0.2 | 106 | <0.01 | <0.01 | 0.4 | <0.005 | 1.23 | 2 | 0.1 | 4.06 | 1.1
34 | N832382 | 33.4 | 34.4 | 1 | 0.001 | 195 | 4.68 | 35.1 | 0.2 | 0.14 | 38.5 |  | 327 |  | 0.08 | <0.2 | <10 | 40 | 0.15 | 0.02 | 19.75 | 1.64 | 3.88 | 0.6 | <1 | 0.62 | 3.4 | 0.7 | 0.25 | <0.05 | 0.05 | <0.005 | 0.02 | 1.8 | 2 | 11.15 | 1040 | 0.19 | 0.02 | <0.05 | 2.9 | 380 | 1.2 | <0.001 | 0.02 | 0.8 | 0.4 | 0.2 | 143.5 | <0.01 | 0.02 | 0.6 | <0.005 | 1.84 | 2 | 0.08 | 5.57 | 1.7
34 | N832384 | 34.4 | 34.97 | 0.57 | 0.002 | 471 | 12.2 | 123 | 0.24 | 0.77 | 146 |  | 582 |  | 0.09 | <0.2 | <10 | 90 | 0.21 | 0.02 | 20.5 | 3.96 | 3.38 | 0.7 | <1 | 0.4 | 5.3 | 1.18 | 0.23 | <0.05 | 0.04 | <0.005 | 0.02 | 1.6 | 1 | 11.35 | 1200 | 0.21 | 0.01 | <0.05 | 2.7 | 280 | 1.1 | <0.001 | 0.01 | 0.9 | 0.3 | 0.6 | 241 | <0.01 | 0.03 | 0.4 | <0.005 | 1.14 | 3 | 0.11 | 7.66 | 1.5
34 | N832386 | 34.97 | 36.58 | 1.61 | 0.002 | 158 | 4.44 | 28.5 | 0.18 | 0.05 | 21.7 |  | 258 |  | 0.08 | <0.2 | <10 | 50 | 0.16 | 0.01 | 20.1 | 1.4 | 3.62 | 0.4 | <1 | 0.43 | 3.1 | 0.53 | 0.21 | <0.05 | 0.05 | <0.005 | 0.02 | 1.9 | 1.2 | 11.3 | 864 | 0.17 | 0.02 | <0.05 | 2.3 | 450 | 1.1 | <0.001 | 0.01 | 0.8 | <0.2 | 0.2 | 180 | <0.01 | <0.01 | 0.6 | <0.005 | 1.31 | 2 | 0.1 | 4.87 | 1.4
34 | N832387 | 36.58 | 39.62 | 3.04 | 0.001 | 178 | 6.48 | 48.2 | 0.75 | 0.68 | 104.5 |  | 631 |  | 0.1 | <0.2 | <10 | 70 | 0.18 | 0.01 | 20.6 | 5.09 | 4.04 | 0.7 | <1 | 0.56 | 2.8 | 0.63 | 0.33 | <0.05 | 0.05 | <0.005 | 0.03 | 1.9 | 1.1 | 11.5 | 1570 | 0.15 | 0.02 | <0.05 | 3.6 | 360 | 1.5 | <0.001 | 0.03 | 0.9 | <0.2 | 0.2 | 192 | <0.01 | 0.02 | 0.6 | <0.005 | 1.48 | 3 | 0.1 | 5.91 | 1.7
34 | N832388 | 39.62 | 42.67 | 3.05 | 0.001 | 203 | 3.01 | 44.7 | 0.31 | 0.38 | 96 |  | 624 |  | 0.13 | <0.2 | <10 | 90 | 0.16 | 0.02 | 18.6 | 3.49 | 4.48 | 1.5 | 1 | 1.85 | 5 | 1.25 | 0.38 | <0.05 | 0.07 | <0.005 | 0.04 | 2 | 1.2 | 10.4 | 1280 | 0.21 | 0.02 | <0.05 | 6.8 | 320 | 2.1 | <0.001 | 0.07 | 1.2 | 0.5 | 0.3 | 133 | <0.01 | 0.02 | 0.9 | <0.005 | 1.07 | 4 | 0.12 | 6.01 | 2
34 | N832391 | 42.67 | 45.72 | 3.05 | 0.001 | 255 | 2.42 | 74.5 | 0.19 | 0.32 | 86.1 |  | 562 |  | 0.13 | <0.2 | <10 | 80 | 0.18 | 0.02 | 20.3 | 3.21 | 5.01 | 0.9 | <1 | 1.33 | 5.2 | 1.27 | 0.44 | <0.05 | 0.06 | <0.005 | 0.04 | 2.4 | 1.6 | 11.05 | 1450 | 0.22 | 0.02 | <0.05 | 6.2 | 310 | 1.8 | <0.001 | 0.02 | 1.1 | 0.7 | 0.2 | 180 | <0.01 | 0.01 | 0.8 | <0.005 | 1.16 | 4 | 0.12 | 5.62 | 1.9
34 | N832392 | 45.72 | 46.44 | 0.72 | 0.002 | 183 | 1.37 | 70.2 | 0.21 | 0.14 | 22.3 |  | 383 |  | 0.13 | <0.2 | <10 | 70 | 0.19 | 0.02 | 20.3 | 0.85 | 4.63 | 0.8 | <1 | 1.31 | 3.7 | 0.63 | 0.27 | <0.05 | 0.06 | <0.005 | 0.04 | 2.2 | 2.2 | 11.2 | 1060 | 0.22 | 0.02 | <0.05 | 3.9 | 310 | 1.7 | <0.001 | 0.02 | 1 | 0.3 | 0.2 | 167 | <0.01 | 0.01 | 0.7 | <0.005 | 1.54 | 3 | 0.1 | 6.11 | 1.9
34 | N832393 | 46.44 | 48.77 | 2.33 | 0.001 | 278 | 3.23 | 50.5 | 0.2 | 0.19 | 26.9 |  | 519 |  | 0.08 | <0.2 | <10 | 50 | 0.17 | 0.02 | 20.1 | 1.35 | 4.16 | 1.1 | <1 | 0.56 | 5.2 | 1.34 | 0.25 | <0.05 | 0.04 | <0.005 | 0.02 | 2.1 | 1.4 | 11 | 1540 | 0.22 | 0.02 | <0.05 | 5 | 270 | 1 | <0.001 | 0.05 | 0.9 | <0.2 | 0.3 | 159 | <0.01 | 0.03 | 0.6 | <0.005 | 1.13 | 3 | 0.09 | 6.42 | 1.4
34 | N832394 | 48.77 | 51.82 | 3.05 | 0.001 | 437 | 3.39 | 179.5 | 0.17 | 0.35 | 134 |  | 419 |  | 0.07 | <0.2 | <10 | 50 | 0.19 | 0.02 | 20.6 | 2.76 | 2.6 | 0.4 | <1 | 0.2 | 5.4 | 0.64 | 0.19 | <0.05 | 0.02 | <0.005 | 0.02 | 1.4 | 1.1 | 11.5 | 1790 | 0.17 | 0.02 | <0.05 | 2.2 | 280 | 0.7 | <0.001 | 0.01 | 0.9 | 0.2 | 1 | 143.5 | <0.01 | <0.01 | 0.2 | <0.005 | 1.34 | 2 | 0.11 | 5.71 | 0.9
34 | N832395 | 51.82 | 54.86 | 3.04 | 0.001 | 436 | 3.34 | 209 | 0.11 | 0.64 | 176 |  | 325 |  | 0.05 | <0.2 | <10 | 40 | 0.17 | 0.01 | 20.4 | 2.91 | 2.01 | 0.3 | <1 | 0.15 | 4.4 | 0.69 | 0.14 | <0.05 | 0.02 | <0.005 | 0.01 | 0.9 | 1 | 11.55 | 1450 | 0.2 | 0.02 | <0.05 | 1.2 | 310 | 0.5 | <0.001 | 0.02 | 0.7 | 0.3 | 0.7 | 128 | <0.01 | 0.01 | 0.2 | <0.005 | 1.51 | 2 | 0.09 | 4.93 | 1
34 | N832397 | 54.86 | 57.91 | 3.05 | 0.002 | 624 | 9.83 | 279 | 0.43 | 3.75 | 674 |  | 492 |  | 0.04 | <0.2 | <10 | 30 | 0.18 | 0.01 | 20.4 | 6.11 | 2.02 | 0.3 | <1 | 0.12 | 3.6 | 0.76 | 0.19 | <0.05 | 0.02 | <0.005 | 0.01 | 1 | 0.8 | 11.4 | 2090 | 0.14 | 0.02 | <0.05 | 0.8 | 200 | 0.4 | <0.001 | 0.03 | 0.7 | <0.2 | 0.5 | 126.5 | <0.01 | 0.02 | <0.2 | <0.005 | 1.43 | 2 | 0.08 | 6 | 0.9
34 | N832398 | 57.91 | 59 | 1.09 | 0.002 | 601 | 38 | 383 | 0.29 | 6.19 | 1080 |  | 990 |  | 0.06 | <0.2 | <10 | 60 | 0.2 | 0.01 | 20.7 | 12.8 | 2.33 | 0.2 | <1 | 0.22 | 2.5 | 0.91 | 0.69 | <0.05 | 0.02 | <0.005 | 0.01 | 1.2 | 1.1 | 11.45 | 2920 | 0.17 | 0.02 | <0.05 | 0.6 | 240 | 0.4 | <0.001 | 0.01 | 0.6 | 0.2 | 0.2 | 135 | <0.01 | <0.01 | 0.2 | <0.005 | 1.65 | 2 | 0.18 | 4.43 | 1.4
34 | N832399 | 59 | 61.27 | 2.27 | 0.001 | 289 | 3.3 | 129 | 0.07 | 0.97 | 240 |  | 263 |  | 0.04 | <0.2 | <10 | 20 | 0.15 | 0.01 | 20.8 | 4.28 | 2.11 | 0.2 | <1 | 0.16 | 2 | 0.61 | 0.13 | <0.05 | <0.02 | <0.005 | 0.01 | 1.1 | 0.7 | 11.75 | 1480 | 0.15 | 0.02 | <0.05 | 0.7 | 220 | 0.4 | <0.001 | 0.02 | 0.6 | <0.2 | <0.2 | 85.5 | <0.01 | 0.01 | <0.2 | <0.005 | 0.99 | 1 | 0.09 | 4.97 | 1
34 | N832400 | 61.27 | 64.01 | 2.74 | 0.001 | 183 | 1.46 | 66.6 | 0.04 | 0.35 | 106.5 |  | 203 |  | 0.04 | <0.2 | <10 | 20 | 0.17 | 0.01 | 20.5 | 2.35 | 1.63 | 0.3 | <1 | 0.08 | 1.9 | 0.37 | 0.1 | <0.05 | <0.02 | <0.005 | 0.01 | 0.8 | 0.6 | 11.5 | 1700 | 0.12 | 0.02 | <0.05 | 0.5 | 220 | 0.3 | <0.001 | 0.02 | 0.5 | 0.3 | <0.2 | 91 | <0.01 | 0.02 | <0.2 | <0.005 | 0.9 | 2 | 0.07 | 4.43 | 0.8
34 | N832401 | 64.01 | 67.06 | 3.05 | 0.001 | 125 | 0.55 | 48.5 | 0.1 | 0.16 | 55.7 |  | 157 |  | 0.05 | <0.2 | <10 | 20 | 0.13 | 0.01 | 20.8 | 1.02 | 2.46 | 0.3 | <1 | 0.24 | 2.7 | 0.34 | 0.13 | <0.05 | 0.02 | <0.005 | 0.01 | 1.4 | 0.6 | 11.85 | 865 | 0.15 | 0.02 | <0.05 | 0.8 | 230 | 0.7 | <0.001 | 0.02 | 0.5 | <0.2 | 0.2 | 79.4 | <0.01 | 0.01 | 0.3 | <0.005 | 1.09 | 2 | 0.06 | 4.09 | 0.9
34 | N832402 | 67.06 | 70.1 | 3.04 | 0.001 | 95 | 0.42 | 34.2 | 0.04 | 0.1 | 43.9 |  | 76 |  | 0.03 | <0.2 | <10 | 10 | 0.09 | 0.01 | 20.4 | 0.85 | 1.63 | 0.2 | <1 | 0.1 | 1.8 | 0.28 | 0.07 | <0.05 | <0.02 | <0.005 | 0.01 | 0.8 | 0.6 | 11.7 | 678 | 0.12 | 0.02 | <0.05 | 0.6 | 310 | 0.3 | <0.001 | 0.01 | 0.4 | 0.2 | <0.2 | 72.3 | <0.01 | 0.02 | 0.2 | <0.005 | 1.48 | 1 | 0.07 | 4.01 | 0.8
34 | N832403 | 70.1 | 73.15 | 3.05 | 0.001 | 110 | 0.69 | 37.7 | 0.05 | 0.19 | 65.9 |  | 106 |  | 0.05 | <0.2 | <10 | 20 | 0.17 | 0.01 | 21.2 | 1.62 | 2.86 | 0.3 | <1 | 0.18 | 2.2 | 0.31 | 0.14 | <0.05 | 0.03 | <0.005 | 0.01 | 1.4 | 0.8 | 12 | 824 | 0.14 | 0.03 | <0.05 | 0.8 | 940 | 0.6 | <0.001 | 0.03 | 0.5 | <0.2 | <0.2 | 96.8 | <0.01 | 0.01 | 0.3 | <0.005 | 1.97 | 2 | 0.07 | 4.82 | 1.3
34 | N832404 | 73.15 | 76.2 | 3.05 | 0.001 | 53 | 0.37 | 20.7 | 0.08 | 0.27 | 49.2 |  | 75 |  | 0.02 | <0.2 | <10 | 10 | 0.09 | 0.02 | 19.85 | 0.9 | 1.46 | 0.2 | <1 | 0.08 | 1.5 | 0.29 | 0.07 | <0.05 | <0.02 | <0.005 | <0.01 | 0.7 | 0.4 | 11.95 | 841 | <0.05 | 0.02 | <0.05 | 0.3 | 150 | 0.2 | <0.001 | 0.03 | 0.4 | <0.2 | 0.2 | 74.9 | <0.01 | 0.02 | 0.2 | <0.005 | 0.98 | 2 | 0.09 | 2.85 | 0.7
34 | N832405 | 76.2 | 79.25 | 3.05 | 0.001 | 35 | 0.2 | 9.6 | 0.21 | 0.16 | 47.2 |  | 90 |  | 0.02 | <0.2 | <10 | 10 | 0.05 | 0.51 | 19.05 | 0.76 | 1.69 | 0.8 | <1 | 0.16 | 2.2 | 0.32 | 0.18 | 0.12 | <0.02 | <0.005 | 0.01 | 0.8 | 0.4 | 11.2 | 810 | 0.08 | 0.02 | 0.09 | 2.4 | 180 | 0.2 | <0.001 | 0.05 | 0.5 | 0.3 | 0.3 | 71.3 | <0.01 | 0.03 | 0.2 | <0.005 | 1.27 | 1 | <0.05 | 2.99 | 0.5
34 | N832406 | 79.25 | 82.3 | 3.05 | 0.001 | 64 | 0.92 | 16.35 | 0.3 | 0.27 | 58.2 |  | 272 |  | 0.05 | <0.2 | <10 | 30 | 0.08 | 0.19 | 20.4 | 1.63 | 3.01 | 1 | <1 | 0.21 | 2.3 | 0.57 | 0.3 | 0.11 | 0.03 | <0.005 | 0.01 | 1.8 | 0.5 | 11.65 | 1670 | 0.09 | 0.01 | 0.12 | 3.7 | 250 | 0.6 | <0.001 | 0.07 | 0.9 | 0.3 | 0.2 | 92.2 | <0.01 | 0.02 | 0.3 | <0.005 | 1.33 | 3 | <0.05 | 5.46 | 0.9
34 | N832407 | 82.3 | 85.34 | 3.04 | 0.001 | 38 | 0.93 | 7.91 | 0.59 | 0.11 | 23.4 |  | 174 |  | 0.06 | <0.2 | <10 | 30 | 0.08 | 0.05 | 20.7 | 0.51 | 3.97 | 1.5 | <1 | 0.32 | 2.6 | 0.75 | 0.27 | 0.11 | 0.03 | <0.005 | 0.02 | 2.5 | 0.6 | 11.8 | 862 | 0.09 | 0.02 | 0.15 | 4.4 | 230 | 0.8 | 0.001 | 0.12 | 1.1 | 0.5 | <0.2 | 93.5 | <0.01 | 0.01 | 0.4 | <0.005 | 1.45 | 3 | <0.05 | 5.99 | 1
36 | N832408 | 85.34 | 88.39 | 3.05 | 0.001 | 33 | 0.96 | 9.1 | 0.77 | 0.03 | 13.2 |  | 148 |  | 0.11 | <0.2 | <10 | 40 | 0.14 | 0.03 | 20.2 | 0.31 | 7.54 | 1.4 | <1 | 0.77 | 4.6 | 0.78 | 0.32 | <0.05 | 0.05 | <0.005 | 0.04 | 5.2 | 0.9 | 11.8 | 907 | 0.11 | 0.02 | <0.05 | 3 | 330 | 1.5 | <0.001 | 0.17 | 1.6 | 0.8 | 0.2 | 81.6 | <0.01 | <0.01 | 0.7 | <0.005 | 1.81 | 4 | <0.05 | 8.62 | 1.4
36 | N832409 | 88.39 | 91.44 | 3.05 | 0.001 | 27 | 0.73 | 5.73 | 0.91 | 0.03 | 16.1 |  | 60 |  | 0.22 | <0.2 | 10 | 30 | 0.24 | 0.06 | 19.75 | 0.1 | 6.22 | 1.6 | 1 | 4.47 | 6.4 | 1.58 | 0.63 | <0.05 | 0.11 | 0.005 | 0.09 | 3.8 | 1.9 | 10.75 | 1260 | 0.11 | 0.02 | 0.06 | 3.7 | 220 | 3.9 | 0.001 | 0.76 | 2.4 | 0.4 | 0.4 | 65.3 | <0.01 | 0.01 | 1.5 | <0.005 | 1.75 | 6 | 0.06 | 7.27 | 2.7
36 | N832410 | 91.44 | 94.49 | 3.05 | 0.001 | 23 | 0.93 | 2.05 | 0.88 | 0.03 | 14.2 |  | 20 |  | 0.21 | <0.2 | 10 | 40 | 0.21 | 0.05 | 19.75 | <0.01 | 7.02 | 3.1 | <1 | 4.72 | 9.5 | 1.67 | 0.62 | <0.05 | 0.11 | <0.005 | 0.09 | 4 | 2.2 | 10.95 | 1440 | 0.44 | 0.02 | <0.05 | 7.5 | 190 | 3.6 | 0.003 | 0.64 | 2 | 0.7 | 0.3 | 57.6 | <0.01 | 0.01 | 1.6 | <0.005 | 2.29 | 5 | <0.05 | 6.24 | 3.1
36 | N832411 | 94.49 | 95.29 | 0.8 | 0.001 | 104 | 0.77 | 10.5 | 2.64 | 0.03 | 19.3 |  | 224 |  | 0.14 | <0.2 | <10 | 40 | 0.17 | 0.04 | 19.85 | 0.24 | 6.83 | 2.4 | <1 | 1.63 | 6.7 | 1.61 | 0.39 | <0.05 | 0.09 | <0.005 | 0.06 | 4.4 | 1.1 | 11.15 | 1360 | 0.13 | 0.02 | <0.05 | 6.5 | 270 | 2.3 | <0.001 | 0.57 | 1.8 | 0.4 | 0.5 | 67.3 | <0.01 | 0.01 | 1.3 | <0.005 | 1.73 | 4 | 0.12 | 6.71 | 2.2
36 | N832413 | 95.29 | 97.54 | 2.25 | 0.003 | 39 | 0.74 | 8.7 | 1.23 | 0.12 | 26.7 |  | 152 |  | 0.14 | <0.2 | <10 | 30 | 0.18 | 0.04 | 20.2 | 0.55 | 5.77 | 1.1 | <1 | 1.82 | 4.6 | 1.7 | 0.42 | <0.05 | 0.09 | <0.005 | 0.06 | 3.3 | 1.2 | 10.85 | 1630 | 0.07 | 0.02 | <0.05 | 2.2 | 150 | 2.5 | <0.001 | 0.56 | 1.8 | 0.5 | 0.3 | 65.7 | <0.01 | 0.02 | 1.2 | <0.005 | 1.45 | 5 | 0.09 | 6.54 | 2.1
36 | N832414 | 97.54 | 100.58 | 3.04 | 0.001 | 103 | 3.01 | 76.6 | 3.41 | 3.86 | 800 |  | 1240 |  | 0.11 | <0.2 | <10 | 20 | 0.12 | 0.03 | 21 | 7.49 | 4.77 | 1.1 | <1 | 0.84 | 6.5 | 1.17 | 0.42 | <0.05 | 0.06 | <0.005 | 0.04 | 2.6 | 0.9 | 11.55 | 1760 | 0.11 | 0.02 | <0.05 | 2.4 | 340 | 1.8 | 0.001 | 0.71 | 1.2 | 0.5 | 0.3 | 66.7 | <0.01 | 0.02 | 0.8 | <0.005 | 2.01 | 3 | 0.06 | 6.78 | 1.5
36 | N832415 | 100.58 | 103.63 | 3.05 | 0.001 | 110 | 4.01 | 81.1 | 3.36 | 2.12 | 451 |  | 1710 |  | 0.14 | <0.2 | <10 | 20 | 0.14 | 0.04 | 20.5 | 6.36 | 6.03 | 2.3 | <1 | 2.09 | 7.5 | 1.38 | 0.99 | <0.05 | 0.08 | <0.005 | 0.06 | 4.1 | 1.1 | 11.65 | 1710 | 0.23 | 0.02 | <0.05 | 4.9 | 220 | 2.4 | 0.001 | 0.97 | 1.5 | 0.5 | 0.3 | 65.1 | <0.01 | 0.01 | 1 | <0.005 | 1.85 | 4 | 0.1 | 5.72 | 1.9
36 | N832417 | 103.63 | 106.68 | 3.05 | <0.001 | 65 | 1.28 | 23.8 | 1.79 | 0.79 | 110 |  | 583 |  | 0.09 | <0.2 | <10 | 20 | 0.11 | 0.02 | 20.3 | 3.17 | 5.11 | 1.4 | <1 | 0.86 | 4.5 | 1.74 | 0.32 | <0.05 | 0.05 | <0.005 | 0.04 | 3 | 0.8 | 11.2 | 1900 | 0.14 | 0.02 | <0.05 | 3.4 | 440 | 1.4 | <0.001 | 0.51 | 1 | 0.7 | 0.3 | 62 | <0.01 | 0.01 | 0.7 | <0.005 | 1.96 | 2 | 0.09 | 6.18 | 1.3
36 | N832418 | 106.68 | 109.73 | 3.05 | 0.003 | 73 | 2.2 | 45.1 | 2.42 | 1.71 | 264 |  | 785 |  | 0.12 | <0.2 | <10 | 30 | 0.16 | 0.03 | 20.3 | 5.66 | 5.07 | 2.1 | <1 | 1.36 | 6.8 | 1.48 | 0.37 | <0.05 | 0.08 | <0.005 | 0.05 | 2.7 | 0.9 | 11.45 | 1740 | 0.19 | 0.02 | <0.05 | 4.2 | 350 | 2.1 | 0.001 | 0.76 | 1.7 | 0.7 | 0.4 | 70 | <0.01 | 0.01 | 1 | <0.005 | 1.86 | 4 | 0.14 | 6.84 | 2
36 | N832419 | 109.73 | 112.78 | 3.05 | 0.001 | 130 | 3.93 | 74.5 | 2.31 | 4.27 | 587 |  | 2900 |  | 0.08 | <0.2 | <10 | 30 | 0.11 | 0.02 | 20.7 | 14.85 | 4.57 | 1.1 | <1 | 0.45 | 4.5 | 1.31 | 0.29 | <0.05 | 0.06 | <0.005 | 0.03 | 2.5 | 0.7 | 11.6 | 2290 | 0.11 | 0.02 | <0.05 | 2.2 | 270 | 1.2 | <0.001 | 0.59 | 1.3 | 0.7 | 0.3 | 78.5 | <0.01 | <0.01 | 0.5 | <0.005 | 1.45 | 3 | 0.08 | 7.27 | 1.2
36 | N832420 | 112.78 | 115.82 | 3.04 | 0.001 | 109 | 2.78 | 74.2 | 3.2 | 3.88 | 706 |  | 1100 |  | 0.1 | <0.2 | <10 | 40 | 0.13 | 0.02 | 21 | 8.05 | 4.61 | 1.4 | <1 | 0.86 | 5.7 | 1.43 | 0.32 | <0.05 | 0.06 | <0.005 | 0.04 | 2.6 | 0.8 | 11.5 | 2160 | 0.16 | 0.01 | <0.05 | 3.2 | 370 | 1.5 | <0.001 | 0.61 | 1.4 | 0.6 | 0.3 | 96.8 | <0.01 | <0.01 | 0.6 | <0.005 | 1.91 | 4 | 0.07 | 8.91 | 1.6
36 | N832421 | 115.82 | 118.87 | 3.05 | 0.001 | 32 | 0.77 | 20.4 | 0.88 | 0.65 | 100 |  | 272 |  | 0.08 | <0.2 | <10 | 30 | 0.09 | 0.02 | 20.9 | 1.4 | 6.21 | 1 | <1 | 0.67 | 3.5 | 1.28 | 0.23 | <0.05 | 0.05 | <0.005 | 0.03 | 4.2 | 0.8 | 11.7 | 1580 | 0.12 | 0.02 | <0.05 | 2.1 | 200 | 1 | <0.001 | 0.28 | 0.9 | 0.4 | 0.2 | 70.2 | <0.01 | <0.01 | 0.5 | <0.005 | 1.64 | 3 | 0.05 | 5.98 | 1.2
36 | N832424 | 118.87 | 121.92 | 3.05 | 0.002 | 38 | 1.08 | 6.88 | 1.4 | 0.22 | 35.8 |  | 169 |  | 0.18 | <0.2 | 10 | 60 | 0.17 | 0.06 | 20.1 | 0.77 | 4.47 | 3.6 | <1 | 3.29 | 10 | 1.73 | 0.59 | 0.05 | 0.12 | <0.005 | 0.08 | 2.6 | 1.6 | 10.95 | 1200 | 0.24 | 0.01 | 0.12 | 6 | 230 | 4.2 | 0.001 | 0.9 | 3 | 0.4 | 0.3 | 71.2 | <0.01 | 0.02 | 2 | <0.005 | 1.82 | 5 | 0.15 | 6.46 | 4.4
36 | N832426 | 121.92 | 124.97 | 3.05 | 0.001 | 26 | 0.99 | 3.29 | 1.14 | 0.09 | 23.2 |  | 52 |  | 0.17 | <0.2 | <10 | 70 | 0.16 | 0.06 | 20.4 | 0.11 | 4.83 | 3.2 | <1 | 2.56 | 9.9 | 1.46 | 0.57 | <0.05 | 0.14 | <0.005 | 0.08 | 2.9 | 1.8 | 10.65 | 1140 | 0.17 | 0.01 | 0.13 | 5.1 | 290 | 3.8 | 0.001 | 0.69 | 3 | 0.4 | 0.2 | 102.5 | <0.01 | 0.02 | 1.9 | <0.005 | 1.81 | 4 | 0.14 | 6.63 | 4.5
36 | N832427 | 124.97 | 127.92 | 2.95 | 0.001 | 110 | 2.63 | 75.8 | 2.18 | 0.42 | 92.9 |  | 838 |  | 0.07 | <0.2 | <10 | 30 | 0.08 | 0.01 | 21.2 | 2.26 | 4.52 | 1.6 | <1 | 0.57 | 8.4 | 1.38 | 0.34 | <0.05 | 0.05 | <0.005 | 0.03 | 2.8 | 0.9 | 11.7 | 1740 | 0.23 | 0.01 | 0.1 | 2 | 320 | 1.3 | 0.001 | 0.5 | 1.7 | 0.5 | 0.2 | 66.6 | <0.01 | 0.02 | 0.6 | <0.005 | 1.68 | 2 | 0.09 | 7.74 | 1.4
36 | N832429 | 127.92 | 128.5 | 0.58 | 0.002 | 267 | 1.37 | 147.5 | 3.56 | 0.33 | 103 |  | 602 |  | 0.12 | <0.2 | <10 | 40 | 0.13 | 0.02 | 21.1 | 1.6 | 4.8 | 2.8 | <1 | 0.7 | 7.9 | 1.97 | 0.51 | 0.06 | 0.07 | <0.005 | 0.05 | 3.1 | 1.4 | 11.3 | 2000 | 0.31 | 0.01 | 0.15 | 6.3 | 260 | 2.1 | 0.001 | 0.58 | 2.1 | 0.7 | 0.4 | 81 | <0.01 | 0.01 | 0.8 | <0.005 | 1.76 | 4 | 0.6 | 7.19 | 2.6
36 | N832430 | 128.5 | 129.96 | 1.46 | 0.001 | 93 | 1.39 | 66.1 | 2.11 | 0.13 | 51.6 |  | 566 |  | 0.05 | <0.2 | <10 | 20 | 0.08 | 0.01 | 21.7 | 1.08 | 4.19 | 1.4 | <1 | 0.16 | 3.7 | 2 | 0.31 | 0.05 | 0.02 | <0.005 | 0.01 | 2.6 | 0.6 | 11.75 | 1980 | 0.2 | 0.01 | 0.14 | 3 | 260 | 0.5 | <0.001 | 0.24 | 1 | 0.7 | 0.3 | 70.3 | <0.01 | 0.01 | 0.2 | <0.005 | 1.32 | 2 | 0.12 | 6.69 | 0.9
36 | N832431 | 129.96 | 131.06 | 1.1 | 0.002 | 115 | 1.56 | 36.5 | 2.18 | 0.19 | 102 |  | 350 |  | 0.04 | <0.2 | <10 | 10 | 0.05 | 0.01 | 19.55 | 1.16 | 3.82 | 0.9 | <1 | 0.16 | 2.5 | 2.31 | 0.14 | <0.05 | 0.02 | <0.005 | 0.01 | 2.5 | 0.6 | 10.8 | 1960 | 0.11 | 0.02 | 0.1 | 1.6 | 200 | 0.5 | 0.001 | 0.52 | 0.4 | 0.3 | 0.3 | 45.8 | <0.01 | 0.02 | 0.2 | <0.005 | 1.44 | 2 | <0.05 | 3.92 | 0.8
36 | N832432 | 131.06 | 134.11 | 3.05 | <0.001 | 36 | 0.45 | 12.2 | 0.66 | 0.08 | 23.2 |  | 141 |  | 0.02 | <0.2 | <10 | 10 | <0.05 | <0.01 | 22.1 | 0.39 | 2.01 | 0.8 | <1 | <0.05 | 1.8 | 1.08 | 0.21 | <0.05 | <0.02 | <0.005 | <0.01 | 1.3 | 0.5 | 12.6 | 1500 | 0.14 | 0.01 | 0.13 | 0.3 | 190 | 0.1 | <0.001 | 0.18 | 0.4 | 0.4 | <0.2 | 43.3 | <0.01 | <0.01 | <0.2 | <0.005 | 1.26 | 1 | 0.05 | 3.36 | <0.5
36 | N832433 | 134.11 | 137.16 | 3.05 | 0.002 | 54 | 1.16 | 49.5 | 1.62 | 0.38 | 136.5 |  | 442 |  | 0.04 | <0.2 | <10 | 10 | 0.06 | 0.01 | 21.5 | 1.93 | 4.12 | 1.1 | <1 | 0.17 | 5.5 | 2.09 | 0.3 | 0.05 | 0.02 | <0.005 | 0.01 | 2.6 | 0.5 | 11.6 | 2270 | 0.15 | 0.01 | 0.14 | 1 | 320 | 0.4 | 0.001 | 0.47 | 0.8 | 0.4 | <0.2 | 61.1 | <0.01 | 0.01 | 0.2 | <0.005 | 1.39 | 1 | 0.06 | 6.47 | 0.6
36 | N832434 | 137.16 | 140.21 | 3.05 | <0.001 | 48 | 1.77 | 26 | 1.52 | 0.42 | 78.3 |  | 557 |  | 0.05 | <0.2 | <10 | 10 | 0.05 | 0.01 | 20.7 | 3.07 | 4.12 | 1.5 | <1 | 0.25 | 4.9 | 2.12 | 0.34 | 0.05 | 0.03 | <0.005 | 0.01 | 2.5 | 0.6 | 11.2 | 2150 | 0.2 | 0.01 | 0.14 | 2.4 | 270 | 0.7 | 0.001 | 0.69 | 1 | 0.5 | 0.2 | 54.3 | <0.01 | 0.01 | 0.4 | <0.005 | 1.54 | 1 | 0.07 | 6.23 | 1
36 | N832435 | 140.21 | 143.26 | 3.05 | <0.001 | 44 | 0.88 | 4.61 | 1.26 | 0.1 | 16.8 |  | 147 |  | 0.05 | <0.2 | <10 | 20 | 0.06 | 0.01 | 21.2 | 0.48 | 3.89 | 1.7 | <1 | 0.26 | 4.9 | 2.27 | 0.34 | 0.06 | 0.05 | <0.005 | 0.02 | 2.4 | 0.6 | 11.2 | 2060 | 0.21 | 0.01 | 0.14 | 2.4 | 240 | 0.8 | 0.001 | 0.5 | 0.9 | 0.4 | 0.2 | 73.5 | <0.01 | 0.02 | 0.5 | <0.005 | 1.62 | 1 | 0.07 | 4.72 | 1.5
36 | N832436 | 143.26 | 146.3 | 3.04 | 0.001 | 51 | 1.18 | 26.9 | 1.44 | 0.52 | 155.5 |  | 421 |  | 0.04 | <0.2 | <10 | 20 | 0.1 | 0.01 | 21.2 | 1.83 | 3.69 | 1.1 | <1 | 0.14 | 2.9 | 1.96 | 0.33 | <0.05 | 0.03 | <0.005 | 0.01 | 2.4 | 0.7 | 11.2 | 2390 | 0.17 | 0.01 | 0.13 | 1 | 290 | 0.6 | <0.001 | 0.28 | 0.7 | 0.4 | <0.2 | 85.4 | <0.01 | 0.01 | 0.3 | <0.005 | 1.44 | 1 | 0.06 | 4.61 | 1.1
36 | N832437 | 146.3 | 149.35 | 3.05 | 0.001 | 10 | 0.6 | 3.48 | 0.28 | 0.34 | 23.7 |  | 294 |  | 0.03 | <0.2 | <10 | 10 | 0.08 | <0.01 | 21.6 | 1.04 | 1.72 | 0.8 | <1 | 0.06 | 3.2 | 0.39 | 0.23 | <0.05 | 0.02 | <0.005 | 0.01 | 1.2 | 0.7 | 12.4 | 1600 | 0.13 | 0.01 | 0.12 | 0.5 | 260 | 0.3 | 0.001 | 0.06 | 0.4 | 0.3 | <0.2 | 80.7 | <0.01 | <0.01 | <0.2 | <0.005 | 1.08 | 1 | 0.06 | 3.16 | 0.5
36 | N832438 | 149.35 | 152.4 | 3.05 | 0.002 | 83 | 2.89 | 31.9 | 1.12 | 1.49 | 320 |  | 1880 |  | 0.03 | <0.2 | <10 | 10 | 0.17 | <0.01 | 21.7 | 4.55 | 2.2 | 0.9 | 8 | 0.07 | 2.9 | 0.71 | 0.31 | <0.05 | <0.02 | <0.005 | 0.01 | 1.9 | 0.7 | 12.4 | 1440 | 1.91 | 0.02 | 0.14 | 4.1 | 230 | 0.2 | 0.001 | 0.18 | 0.4 | 0.6 | <0.2 | 83.3 | <0.01 | 0.01 | <0.2 | <0.005 | 1.02 | <1 | 0.11 | 2.89 | <0.5
36 | N832439 | 152.4 | 155.45 | 3.05 | 0.001 | 46 | 6.72 | 57.3 | 1.92 | 0.62 | 304 |  | 2230 |  | 0.04 | <0.2 | <10 | 10 | 0.23 | 0.01 | 21.4 | 6.13 | 3.47 | 0.7 | <1 | 0.13 | 3.3 | 1.06 | 0.43 | <0.05 | 0.02 | <0.005 | 0.01 | 2.9 | 0.7 | 12.05 | 1740 | 0.13 | 0.02 | 0.12 | 0.3 | 430 | 0.5 | <0.001 | 0.34 | 0.5 | 0.6 | <0.2 | 97.8 | <0.01 | 0.01 | 0.2 | <0.005 | 1.66 | 1 | 0.06 | 4.21 | 0.8
36 | N832440 | 155.45 | 158.5 | 3.05 | 0.001 | 78 | 5.12 | 86.3 | 2.51 | 0.65 | 663 |  | 1480 |  | 0.03 | <0.2 | <10 | 10 | 0.31 | 0.01 | 21.5 | 7.9 | 4.18 | 0.7 | <1 | 0.11 | 2.6 | 0.94 | 0.31 | <0.05 | 0.02 | <0.005 | 0.01 | 3.8 | 0.7 | 12.25 | 1280 | 0.12 | 0.02 | 0.13 | 0.6 | 410 | 0.4 | 0.001 | 0.2 | 0.4 | 0.5 | <0.2 | 107.5 | <0.01 | 0.01 | 0.2 | <0.005 | 1.99 | <1 | 0.06 | 4.05 | 0.7
36 | N832441 | 158.5 | 161.54 | 3.04 | 0.001 | 20 | 1.19 | 23.1 | 0.82 | 0.25 | 81.9 |  | 382 |  | 0.03 | <0.2 | <10 | 10 | 0.2 | <0.01 | 21.8 | 2.22 | 2.68 | 0.7 | <1 | 0.12 | 2.2 | 0.68 | 0.21 | <0.05 | 0.02 | <0.005 | 0.01 | 2.3 | 0.7 | 12.4 | 1100 | 0.12 | 0.02 | 0.12 | 0.5 | 360 | 0.3 | <0.001 | 0.1 | 0.4 | 0.4 | 0.2 | 97 | <0.01 | 0.01 | 0.2 | <0.005 | 1.53 | <1 | 0.06 | 2.93 | 0.7
QAQC SAMPLES
36 | N832412 | CDN-GS-8B |  |  | 7.79 | 792 | 5.58 | 6.36 | 6.25 | 0.42 | 4.6 |  | 275 |  | 0.43 | <0.2 | 10 | 140 | 0.42 | 0.61 | 12.45 | 3.99 | 16.4 | 5.6 | 26 | 2.38 | 31.4 | 1.36 | 1.23 | 0.06 | 0.22 | 0.055 | 0.21 | 8.8 | 1.1 | 0.58 | 274 | 11.3 | <0.01 | <0.05 | 60.3 | 4250 | 14.9 | 0.035 | 1.3 | 5.3 | 8.5 | 0.8 | 134.5 | <0.01 | 0.52 | 3.8 | <0.005 | 4.09 | 76 | 10.2 | 23.7 | 9.5
36 | N832416 | Coarse reject |  |  | 0.001 | 104 | 3.88 | 75 | 3.08 | 2.1 | 439 |  | 1540 |  | 0.14 | <0.2 | <10 | 20 | 0.16 | 0.04 | 20.3 | 6.17 | 6.65 | 2.4 | <1 | 2.16 | 7.6 | 1.39 | 0.91 | <0.05 | 0.07 | <0.005 | 0.06 | 4.1 | 1.2 | 11.5 | 1720 | 0.23 | 0.02 | <0.05 | 5 | 210 | 2.5 | 0.001 | 0.88 | 1.5 | 0.5 | 0.3 | 66.2 | <0.01 | 0.02 | 0.9 | <0.005 | 1.68 | 4 | 0.09 | 5.68 | 2
36 | N832422 | 1/4 duplicate |  |  | 0.001 | 28 | 0.66 | 21.3 | 0.85 | 0.69 | 119 |  | 227 |  | 0.08 | <0.2 | <10 | 30 | 0.06 | 0.02 | 21.1 | 1.22 | 6.04 | 0.9 | <1 | 0.58 | 2.8 | 1.21 | 0.24 | <0.05 | 0.04 | <0.005 | 0.03 | 4.2 | 0.8 | 11.85 | 1520 | 0.1 | 0.02 | <0.05 | 1.6 | 180 | 1 | 0.001 | 0.27 | 0.8 | 0.4 | 0.2 | 71.5 | <0.01 | <0.01 | 0.4 | <0.005 | 1.71 | 2 | <0.05 | 6.03 | 1.1
36 | N832423 | Blank |  |  | 0.002 | 2 | 0.03 | 0.78 | 0.02 | 0.04 | 7.4 |  | 20 |  | 0.05 | <0.2 | <10 | 20 | <0.05 | 0.03 | 20.4 | 0.11 | 1.14 | 0.9 | <1 | 0.48 | 2 | 0.48 | 0.18 | 0.06 | <0.02 | 0.005 | 0.03 | 0.6 | 1.2 | 11.95 | 217 | 0.12 | 0.01 | 0.08 | 3.2 | 170 | 2.6 | <0.001 | <0.01 | 0.4 | 0.2 | <0.2 | 43.8 | <0.01 | <0.01 | <0.2 | <0.005 | 0.62 | 2 | <0.05 | 0.92 | <0.5
36 | N832425 | CDN-ME-8 |  |  | 0.086 | 2500 | 2.78 | 41.6 | 0.14 | 62.6 | >10000 | 1.945 | >10000 | 1.96 | 0.91 | <0.2 | <10 | 80 | 0.29 | 3.87 | 6.32 | 127.5 | 13.05 | 13.5 | 32 | 0.93 | 1035 | 3.48 | 3.68 | 0.09 | 0.21 | 0.065 | 0.11 | 6.7 | 8 | 0.51 | 2760 | 5.6 | 0.04 | 0.24 | 27.5 | 640 | 6.6 | 0.003 | 2.56 | 3.7 | 3.7 | 1.8 | 288 | <0.01 | 0.15 | 2 | 0.05 | 0.68 | 30 | 6.44 | 7.59 | 6
36 | N832428 | Blank |  |  | <0.001 | <2 | 0.02 | 0.5 | <0.02 | 0.01 | 2.1 |  | 17 |  | 0.02 | <0.2 | <10 | 10 | <0.05 | 0.05 | 21.2 | 0.07 | 1.17 | 0.9 | <1 | 0.21 | 2.3 | 0.5 | 0.15 | 0.12 | <0.02 | <0.005 | 0.02 | 0.6 | 0.7 | 12.35 | 208 | 0.09 | 0.01 | 0.09 | 3.4 | 230 | 1.4 | <0.001 | <0.01 | 0.3 | 0.3 | <0.2 | 48.2 | <0.01 | <0.01 | <0.2 | <0.005 | 0.51 | 1 | <0.05 | 0.89 | <0.5
34 | N832377 | CDN-GS-4D |  |  | 3.88 | 640 | 5.28 | 11.4 | 2.15 | 1.5 | 20.7 |  | 144 |  | 0.31 | <0.2 | <10 | 70 | 0.32 | 4.06 | 2.05 | 2.03 | 4.52 | 7.5 | 19 | 1.74 | 73.5 | 2.77 | 1.22 | <0.05 | 0.21 | 0.148 | 0.18 | 2.3 | 1.7 | 0.83 | 300 | 26.3 | 0.01 | <0.05 | 74 | 830 | 14 | 0.038 | 1.93 | 3.3 | 6.9 | 2.2 | 33.1 | <0.01 | 0.77 | 1.9 | <0.005 | 1.92 | 59 | 2.55 | 7.3 | 7.7
34 | N832383 | 1/4 duplicate |  |  | 0.001 | 181 | 4.51 | 38 | 0.19 | 0.13 | 37.6 |  | 293 |  | 0.08 | <0.2 | <10 | 40 | 0.16 | 0.01 | 20.1 | 1.73 | 3.85 | 0.5 | <1 | 0.54 | 3.7 | 0.68 | 0.25 | <0.05 | 0.04 | <0.005 | 0.02 | 1.8 | 1.5 | 11.35 | 1050 | 0.15 | 0.02 | <0.05 | 2.4 | 440 | 1.2 | <0.001 | 0.02 | 0.8 | 0.4 | 0.3 | 149 | <0.01 | <0.01 | 0.5 | <0.005 | 1.74 | 2 | 0.1 | 6.04 | 1.7
34 | N832385 | Coarse reject dup |  |  | 0.002 | 470 | 12.05 | 124.5 | 0.23 | 0.79 | 151.5 |  | 579 |  | 0.09 | <0.2 | <10 | 90 | 0.2 | 0.02 | 20.4 | 4.1 | 3.44 | 0.7 | <1 | 0.4 | 5.7 | 1.19 | 0.24 | <0.05 | 0.04 | <0.005 | 0.02 | 1.6 | 1 | 11.3 | 1190 | 0.21 | 0.02 | <0.05 | 2.9 | 280 | 1.1 | <0.001 | 0.01 | 1 | 0.4 | 0.7 | 236 | <0.01 | 0.01 | 0.4 | <0.005 | 1.1 | 3 | 0.11 | 7.7 | 1.5
34 | N832389 | Blank |  |  | 0.001 | <2 | 0.03 | 0.26 | <0.02 | 0.28 | 3.3 |  | 14 |  | 0.05 | <0.2 | <10 | 20 | <0.05 | 0.02 | 20.7 | 0.08 | 1.77 | 1 | <1 | 0.55 | 3.7 | 0.49 | 0.19 | <0.05 | <0.02 | <0.005 | 0.04 | 0.9 | 1.5 | 11.95 | 230 | 0.33 | 0.01 | <0.05 | 5 | 170 | 3.1 | <0.001 | <0.01 | 0.4 | <0.2 | <0.2 | 39.7 | <0.01 | 0.01 | 0.2 | <0.005 | 0.69 | 2 | 0.08 | 0.99 | <0.5
34 | N832390 | CDN-ME-8 |  |  | 0.086 | 2510 | 2.87 | 49.3 | 0.13 | 63 | >10000 | 1.945 | >10000 | 1.91 | 0.91 | <0.2 | <10 | 80 | 0.33 | 3.92 | 6.14 | 129.5 | 14.2 | 12.6 | 32 | 0.97 | 1070 | 3.26 | 3.52 | 0.05 | 0.2 | 0.062 | 0.11 | 7.1 | 8.7 | 0.46 | 2760 | 4.77 | 0.05 | 0.21 | 26.1 | 620 | 6.8 | 0.004 | 2.64 | 3.5 | 2.3 | 1.9 | 279 | <0.01 | 0.18 | 2.1 | 0.052 | 0.78 | 31 | 5.83 | 7 | 5.3
34 | N832396 | Blank |  |  | 0.002 | 2 | 0.04 | 2.23 | <0.02 | 0.03 | 3.5 |  | 15 |  | 0.04 | <0.2 | <10 | 150 | <0.05 | 0.03 | 20.8 | 0.09 | 0.99 | 0.7 | <1 | 0.18 | 3.4 | 0.47 | 0.13 | <0.05 | <0.02 | <0.005 | 0.02 | 0.5 | 1.1 | 12 | 211 | 0.15 | 0.01 | <0.05 | 2.5 | 180 | 1.4 | <0.001 | 0.02 | 0.3 | <0.2 | <0.2 | 39.6 | <0.01 | <0.01 | <0.2 | <0.005 | 0.48 | 1 | 0.07 | 0.83 | <0.5