## Cover
|  |  |  | Grid East | Grid North | Easting | Northing | Elev. | Depth (m)
ZONE: | Malbec |  |  |  |  | 621416.589 | 7105748.615 | 789.682 | 133.20
SECTION: | [8 empty] | HOLE: | CE-12-21
SURVEY | [8 empty] | CLAIM: | Tasin 7/Crag East 1
Depth (m) | Azimuth | Dip | Method | Depth (m) | Azimuth | Dip | Method |  | Contractor: | Platinum
0 | 180 | -45 | Compass | [5 empty] | Drill: | A5
38.7096 | 174.6 | -44.2 | Ranger Survey | [5 empty] | Core size: | NQ |  | Reduced at: | (m)
84.4296 | 176.8 | -44.7 | Ranger Survey | [5 empty] | Casing depth: | 4.57 | (m) | in / out
130.1496 | 179.2 | -45 | Ranger Survey | [5 empty] | Drilling dates: | Aug. 10-11, 2012
TARGET: | Test beneath strong As-Hg-Sb- Tl-Pb-Zn soil anomaly | [7 empty] | Geology logged by: | H. Friday
SUMMARY | [8 empty] | SAMPLES
From (m) | To (m) | Interval | Unit | Comments |  |  |  |  | Numbers: | M400805 to M400872
0 | 4.57 | 4.57 | OVB | Overburden/casing, no recovery.
4.57 | 54.86 | 50.29 | DST | Bedded to brecciated to mottled dolostone. |  |  |  |  | Total: | 68
54.86 | 58.33 | 3.47 | DST/SLT | Debris flow with dolostone, siltstone and occasionally |  |  |  |  | Batch: | 32, 33 and 35
|  |  |  | chert clasts. |  |  |  |  | Date Sent:
58.33 | 133.2 | 74.87 | DST | Bedded to brecciated to mottled dolostone. |  |  |  |  | Certificate: | WH12196520, WH12194527, WH12196521
COMMENTS
Hole oriented to test beneath strong As-Hg-Sb- Tl-Pb-Zn soil anomaly. Hole intersected variably brecciated DST with minor debris flow beds with cherty clasts. Trace crystaline stibnite noted in vuggy DST 90.09-101.87 m

## Geo
Hole: CE-12-21 | [5 empty] | Logger Name: H. Friday | [13 empty] | Date: Aug. 12, 2012
GENERAL INTERVAL |  |  | DETAILED INTERVAL |  |  | LITHOLOGY | [5 empty] | ALTERATION |  |  |  | MINERALS |  |  | Photo | DETAILED DESCRIPTION
From (m) | To (m) | Interval (m) | From (m) | To (m) | Interval (m) | Unit | Rock Type | Grain Size | Shade | Colour | Texture | Oxidation | Silicification | Other |  | Pyrite | Other
[14 empty] | Type | Intensity |  | Type | Conc. (%)
0 | 4.57 | 4.57 |  |  |  |  | OVB | [12 empty] | Casing/overburden, no recovery
4.57 | 54.86 | 50.29 |  |  |  |  | DST | [12 empty] | Bedded to brecciated to mottled dolostone.
|  |  | 4.57 | 10.45 | 5.88 |  | DST | FG | LT | GY | BD | 2 | [7 empty] | Light to medium grey to brown bedded to brecciated dolostone. Interval highly fractured to rubble. Brecciation generated by dolomite stringers and oxidized seams throughout. Dolomite veinlets and veins also seen throughout - typically pinkish-orange in colour and often vuggy - often following bedding plane. Oxidation seen on all fracture surfaces - dark brown to grey, often altering veins.
[9 empty] | MD | BN | BX
RB
FX
|  |  | 10.45 | 18.97 | 8.52 |  | DST | FG | LT | GY | FX | 2 |  | CAR | 2 |  |  |  |  | Light to medium grey bedded to brecciated dolostone. Entire interval highly fractured to rubble. Breccia generated by dolomite stringers with 20 cm segments of angular tectonic breccia with a very dark grey matrix. Dolomite veinlets and veins also seen throughout - pinkish-orange in colour, occasionally vuggy and often following bedding plane. Dark brown oxidations seen on most fracture surfaces as well as a very dark grey-black sooty (carbon?) coating on most fractures. Dark grey dissolution seams seen throughout, typically 1-3 mm thick.
[9 empty] | MD |  | RB
BD
BX
|  |  | 18.97 | 24.85 | 5.88 |  | DST | FG | MD | GY | BD | 1 | [7 empty] | Medium grey bedded to brecciated dolostone. Mild breccia generated from dolomite veinlets throughout and a few small dark grey seams throughout, with mild solution collapse breccia. Vugs seen throughout. Dolomite stringers, veinlets and veins are seen throughout, typically along bedding. Weak oxidation seen on fracture surfaces with <<1 mm oxidized stringers throughout. A few small <2 mm thick dissolution seams - typically very undulatory and crosscutting bedding and veinlets/veins.
BX
|  |  | 24.85 | 26.7 | 1.85 |  | DST | FG | MD | GY | BX | 1 |  | CAR | 2 | 0.01 |  |  |  | Medium to dark grey brecciated dolostone. Breccia generated from black stringers, dissolution seams and oxidized dolomite stringers throughout. Dissolution seams 1-4 mm thick, very undulatory and have no preferred orientation. Weak brown-orange oxidation seen on select fracture surfaces, with moderate carbon coating on most fracture surfaces. Trace fine grained pyrite seen.
DK
|  |  | 27.6 | 28.93 | 1.33 |  | DST | FG | LT | GY | BX | 3 |  |  |  | 0.01 |  |  |  | Light to medium grey to tan/orange brecciated dolostone. Brecciation generated by dolomite stringers and dark grey and oxidized seams throughout. Occasionally vuggy. Brown oxidation seen on select fracture surfaces in addition to a reddish-brown oxidation on fracture surfaces. Dolomite veinlets/veins oxidized. A few small 1-2 mm thick very undulatory dissolution seams seen. Small rubble patches 20 cm. Vugs also seen in non-veined segments in the dolostone. Trace fine grained bright pyrite.
[9 empty] | MD | TN
|  |  | 28.93 | 41.76 | 12.83 |  | DST | FG | LT | GY | BD | 2 | [7 empty] | Light to medium grey bedded to brecciated to mottled dolostone. Textures change frequently and often overprint each other. Mottled dolostone generated from small 1-3 mm dolomite blebs in grey dolostone matrix. Breccia generated from dolomite stringers and mild solution collapse. Dolomite veinlets and veins throughout typically along bedding and often vuggy, appearing white to light grey. Weak oxidations seen throughout on all fracture surfaces - medium to dark brown-orange, occasionally reddish. Occasional enveloping of fracture surfaces (1-2 mm thick). Small oxidized stringers seen throughout.
[9 empty] | MD |  | BX
MO
|  |  | 41.76 | 42.36 | 0.6 |  | DST | FG | LT | GY | BX | 3 | [7 empty] | Light to medium grey to brownish-red brecciated and fractured dolostone. Breccia generated from dolomite stringers and solution collapse. Dolomite veinlets and veins also seen throughout, often vuggy. Oxidation pervasive throughout interval seen enveloping fractures and veins up to 1 cm thick - oxidation is a dark brownish-red colour. Also seen in vugs of veins.
[9 empty] | MD | BN | FX
RD
|  |  | 42.36 | 49.36 | 7 |  | DST | FG | LT | GY | BX | 2 | [7 empty] | Light to medium grey solution collapse brecciated to bedded dolostone. White to grey dolomite veinlets, stringers and veins throughout, often vuggy - with blades of dolomite seen in vugs. Weak oxidation seen on fracture surfaces - orange-brown in colour, occasionally altering veins and veinlets.
[9 empty] | MD |  | BD
|  |  | 49.36 | 54.86 | 5.5 |  | DST | FG | MD | GY | BX | 1 |  | CLY | 2 | 0.01 |  |  |  | Medium to dark grey brecciated to debris flow dolostone. Breccia ranges from solution collapse to tectonic breccia with very angular clasts in a medium-grey calcareous matrix. Segments of debrite with siltstone clasts throughout - typically angular. Fine grained dull pyrite blebs seen in the debris flow segments.
[9 empty] | DK |  | DB
54.86 | 58.33 | 3.47 |  |  |  |  | DST |  |  |  | DB | [8 empty] | Debris flow with dolostone, siltstone and occasionally chert clasts.
|  |  | 54.86 | 58.33 | 3.47 |  | DST | FG | DK | GY | DB |  |  | CLY | 2 | 0.01 |  |  |  | Dark to medium grey debris flow dolostone and siltstone. Dolostone and siltstone subangular clasts in a mildly calcareous matrix. Chert clasts also occasionally seen. Matrix dark grey with sand-sized white clasts throughout. Segments of limey dolostone are scattered throughout. Trace pyrite - very fine grained, bright, seen overprinting select clasts. A few dolomite stringers throughout. Sharp contacts @ 40 degrees to core axis.
MD
58.33 | 133.2 | 74.87 |  |  |  |  | DST | [12 empty] | Bedded to brecciated to mottled dolostone.
|  |  | 58.33 | 68.17 | 9.84 |  | DST | FG | LT | GY | BD | 1 |  | ASO | 1 |  |  |  |  | Light to medium grey bedded to brecciated to mottled dolostone. Breccia is typically solution collapse to crackle - generated from dolomite stringers and veinlets and dark grey seams. Mottled texture has subrounded dolomite clasts 1-5 mm in a grey dolostone matrix. Dolomite veinlets and veins seen throughout - generally along bedding plane and often sparry with dark grey infill. Occasionally vuggy. Weak orange-brown oxidation seen on fracture surfaces as well as a mild yellow-green arsenic oxide.
[9 empty] | MD |  | MO
BX
|  |  | 68.17 | 84.58 | 16.41 |  | DST | FG | LT | GY | MO | 1 |  | SIL | 3 |  |  |  |  | Light to medium grey dolostone with rounded to subrounded white to light grey dolomite clasts throughout. Clasts are 2-5 mm in size and are often elongate. Interval ranges from clasts supported to clast-sparse. Interval moderately silicified with dark grey very fine grained quartz filling in any voids in the dolostone. Weak oxidation seen on surfaces - orange to reddish-brown. Dolomite stringers and veinlets seen infrequently throughout, occasionally oxidized and vuggy.
MD
|  |  | 84.58 | 90.09 | 5.51 |  | DST | FG | LT | GY | BX | 2 |  | SIL | 2 |  |  |  |  | Light to medium grey bedded to mottled and brecciated dolostone. Mottled segments have 2-5 mm subrounded dolomite clasts in a dolostone matrix. Breccia generated from mild solution collapse breccia and dolomite and clay seams throughout. Clay alteration seen in stringers, patchy silicification throughout, with very fine grained grey quartz filling vugs. Pinkish-grey oxidation throughout on most fracture surfaces.
[9 empty] | MD |  | BD |  |  | CLY | 1
MO
|  |  | 90.09 | 101.87 | 11.78 |  | DST | FG | MD | GY | BD |  |  |  |  | 0.01 | Sb | 0.01 |  | Medium grey bedded to solution collapse brecciated dolostone. Dolomite veinlets and veins seen throughout, often along bedding plane and occasionally vuggy, with bladey dolomite seen. Trace stibnite seen on bladey dolomite fracture surfaces - dark grey needles. Small segments of crackle breccia generated by dolomite stringers. Trace fine grained bright pyrite seen throughout.
BX
|  |  | 101.87 | 104.86 | 2.99 |  | DST | FG | LT | GY | BX |  |  |  |  | 0.01 |  |  |  | Light grey to tan solution collapse brecciated dolostone. Grey dolomite throughout with a light tan dolomite overprinting with the solution breccia. Trace fine grained bright pyrite seen typically along grey dolomite veins/veinlets - often in the infilled centre vug. Interval vuggy.
TN
|  |  | 104.86 | 130.34 | 25.48 |  | DST | FG | MD | GY | BD |  |  |  |  | 0.01 |  |  |  | Medium grey bedded dolostone with small segments of solution collapse breccia. Dolomite stringers infrequently throughout generating zones of mild crackle breccia. Dolomite veinlets and veins seen parallel to bedding locally, and in higher concentration in zones of solution collapse breccia - occasionally vuggy. Trace fine grained, bright pyrite seen along bedding planes typically in middle of dolomite veinlets.
BX
|  |  | 130.34 | 133.2 | 2.86 |  | DST | FG | MD | GY | BX |  |  |  |  | 0.01 |  |  |  | Medium to dark grey solution collapse breccia dolostone. Dark grey dissolution seams throughout - with the larger (2-4 mm thick) ones containing very fine grained greenish pyrite. Very few dolomite clasts throughout. Solution collapse breccia often appears mildly sheared, with clasts often elongate.
|  |  |  | EOH |  |  |  |  | DK |  | SH | [8 empty] | EOH, reached targeted depth testing under As-Hg-Sb- Tl-Pb-Zn soil anomaly. No visible Carlin-type alteration or mineralization noted, though needles of stibnite are noted, unseen elsewhere in Malbec Zone or Crag East to date.

## Contact
Hole: CE-12-21 | Logger Name: H. Friday Date: Aug. 11, 2012
Depth (m) | DESCRIPTION

## Secondary Structure
Hole: CE-12-21 |  |  | Logger Name: H. Friday |  |  |  |  | Date: Aug. 11, 2012
2° Structure Type | From (m) | To (m) | Attitude (TCA) | Attitude (TRFE) | Count | MINERALS |  | DESCRIPTION | Photo
[6 empty] | Type | Conc. (%)
RBL | 8.23 | 18.97 | - | - | 1 |  |  | Rubble to highly fractured. Carbon often seen on fracture surfaces.

## Density
Hole: |  |  | Date:
From (m) | Length (cm) | Diameter (cm) | Weight in Air (g) | Weight in Water (g) | Rock Type | Texture | Alteration |  | Minerals |  | Density | Specific Gravity | DESCRIPTION
[7 empty] | Type | Intensity | Type | Conc. %
[11 empty] | #DIV/0! | #DIV/0!

## Sample
Hole: CE-12-21 | [8 empty] | Date: August 12, 2012
From (m) | To (m) | Interval (m) | Recovery (m) | Recovery (%) | Sample Number | Batch | Au (g/t) | Ag (g/t) | As (ppm) | Comments | Sample Weight (kg)
4.57 | 6.34 | 1.77 | 1.54 | 87.00565 | M400805 | 32 |  |  |  |  | 4.2
6.34 | 8.23 | 1.89 | 1.6 | 84.65608 | M400806 | 33 |  |  |  |  | 3.9
8.23 | 10.45 | 2.22 | 2.22 | 100 | M400807 | 33 |  |  |  |  | 6
10.45 | 11.28 | 0.83 | 0.83 | 100 | M400808 | 33 |  |  |  |  | 2.2
11.28 | 14.33 | 3.05 | 3.05 | 100 | M400809 | 33 |  |  |  |  | 8
14.33 | 17.37 | 3.04 | 2.87 | 94.40789 | M400810 | 33 |  |  |  |  | 8
- | - | - | - | - | M400811 | 33 |  |  |  | Standard GS-4D | 0.3
17.37 | 18.97 | 1.6 | 1.6 | 100 | M400812 | 33 |  |  |  |  | 4.4
18.97 | 20.42 | 1.45 | 1.41 | 97.24138 | M400813 | 33 |  |  |  |  | 3.8
18.97 | 20.42 | 1.45 | - | - | M400814 | 33 |  |  |  | 1/4 duplicate | 1.4
20.42 | 23.47 | 3.05 | 3.05 | 100 | M400815 | 33 |  |  |  |  | 8.1
23.47 | 24.85 | 1.38 | 1.37 | 99.27536 | M400816 | 33 |  |  |  |  | 3.4
24.85 | 26.7 | 1.85 | 1.85 | 100 | M400817 | 33 |  |  |  |  | 4.5
- | - | - | - | - | M400818 | 33 |  |  |  | Blank | 3.8
26.7 | 28.93 | 2.23 | 2.23 | 100 | M400819 | 33 |  |  |  |  | 5.6
28.93 | 29.57 | 0.64 | 0.63 | 98.4375 | M400820 | 33 |  |  |  |  | 1.8
29.57 | 32.61 | 3.04 | 3.03 | 99.67105 | M400821 | 33 |  |  |  |  | 8.2
32.61 | 35.66 | 3.05 | 3 | 98.36066 | M400822 | 33 |  |  |  |  | 8
35.66 | 38.71 | 3.05 | 3.04 | 99.67213 | M400823 | 33 |  |  |  |  | 8
38.71 | 41.76 | 3.05 | 3.05 | 100 | M400824 | 33 |  |  |  |  | 8.1
41.76 | 42.36 | 0.6 | 0.59 | 98.33333 | M400825 | 33 |  |  |  |  | 1.5
42.36 | 44.81 | 2.45 | 2.37 | 96.73469 | M400826 | 33 |  |  |  |  | 6.3
44.81 | 47.85 | 3.04 | 3.04 | 100 | M400827 | 33 |  |  |  |  | 8.4
- | - | - | - | - | M400828 | 33 |  |  |  | Coarse Reject
47.85 | 49.36 | 1.51 | 1.51 | 100 | M400829 | 33 |  |  |  |  | 4.1
49.36 | 50.9 | 1.54 | 1.54 | 100 | M400830 | 33 |  |  |  |  | 3.6
50.9 | 53.95 | 3.05 | 3.05 | 100 | M400831 | 33 |  |  |  |  | 7.8
53.95 | 54.86 | 0.91 | 0.91 | 100 | M400832 | 33 |  |  |  |  | 2.4
- | - | - | - | - | M400833 | 33 |  |  |  | Standard GS-8B | 0.3
54.86 | 57 | 2.14 | 2.14 | 100 | M400834 | 33 |  |  |  |  | 4.8
57 | 58.33 | 1.33 | 1.33 | 100 | M400835 | 33 |  |  |  |  | 3.5
- | - | - | - | - | M400836 | 33 |  |  |  | Blank | 4.6
58.33 | 60.05 | 1.72 | 1.59 | 92.44186 | M400837 | 33 |  |  |  |  | 4.1
60.05 | 63.09 | 3.04 | 3.04 | 100 | M400838 | 33 |  |  |  |  | 8.2
63.09 | 66.14 | 3.05 | 3.04 | 99.67213 | M400839 | 33 |  |  |  |  | 7.9
66.14 | 68.17 | 2.03 | 1.99 | 98.02956 | M400840 | 33 |  |  |  |  | 5.4
68.17 | 69.19 | 1.02 | 0.96 | 94.11765 | M400841 | 33 |  |  |  |  | 2.5
69.19 | 72.24 | 3.05 | 3.05 | 100 | M400842 | 35 |  |  |  |  | 7.5
72.24 | 75.29 | 3.05 | 3.05 | 100 | M400843 | 35 |  |  |  |  | 7.6
75.29 | 78.33 | 3.04 | 2.9 | 95.39474 | M400844 | 35 |  |  |  |  | 7.4
78.33 | 81.38 | 3.05 | 3.05 | 100 | M400845 | 35 |  |  |  |  | 7.4
- | - | - | - | - | M400846 | 35 |  |  |  | Standard GS-8B | 0.3
81.38 | 83 | 1.62 | 1.62 | 100 | M400847 | 35 |  |  |  |  | 4.2
83 | 84.58 | 1.58 | 1.58 | 100 | M400848 | 35 |  |  |  |  | 4.2
84.58 | 87.48 | 2.9 | 2.89 | 99.65517 | M400849 | 35 |  |  |  |  | 7.4
87.48 | 90.09 | 2.61 | 2.57 | 98.46743 | M400850 | 35 |  |  |  |  | 6.8
- | - | - | - | - | M400851 | 35 |  |  |  | Coarse Reject Duplicate
90.09 | 91.98 | 1.89 | 1.86 | 98.4127 | M400852 | 35 |  |  |  |  | 4.7
91.98 | 93.57 | 1.59 | 1.67 | 105.0314 | M400853 | 35 |  |  |  |  | 4
93.57 | 96.62 | 3.05 | 3.04 | 99.67213 | M400854 | 35 |  |  |  |  | 8.2
96.62 | 99.67 | 3.05 | 3.05 | 100 | M400855 | 35 |  |  |  |  | 7.8
99.67 | 101.87 | 2.2 | 2.15 | 97.72727 | M400856 | 35 |  |  |  |  | 5.2
101.87 | 104.86 | 2.99 | 2.99 | 100 | M400857 | 35 |  |  |  |  | 8.2
104.86 | 105.77 | 0.91 | 0.86 | 94.50549 | M400858 | 35 |  |  |  |  | 2.4
104.86 | 105.77 | 0.91 | - | - | M400859 | 35 |  |  |  | 1/4 Duplicate | 1.1
105.77 | 108.81 | 3.04 | 3.01 | 99.01316 | M400860 | 35 |  |  |  |  | 7.5
108.81 | 111.86 | 3.05 | 3.05 | 100 | M400861 | 35 |  |  |  |  | 7.8
111.86 | 114.91 | 3.05 | 3.02 | 99.01639 | M400862 | 35 |  |  |  |  | 7.7
114.91 | 117.96 | 3.05 | 3 | 98.36066 | M400863 | 35 |  |  |  |  | 8
- | - | - | - | - | M400864 | 35 |  |  |  | Standard GS-4D | 0.3
117.96 | 121.01 | 3.05 | 2.98 | 97.70492 | M400865 | 35 |  |  |  |  | 7.6
121.01 | 124.05 | 3.04 | 3.04 | 100 | M400866 | 35 |  |  |  |  | 7.4
124.05 | 127.1 | 3.05 | 2.92 | 95.7377 | M400867 | 35 |  |  |  |  | 7.4
- | - | - | - | - | M400868 | 35 |  |  |  | Blank | 4.8
127.1 | 129 | 1.9 | 1.89 | 99.47368 | M400869 | 35 |  |  |  |  | 5
129 | 130.34 | 1.34 | 1.23 | 91.79104 | M400870 | 35 |  |  |  |  | 3
130.34 | 133.2 | 2.86 | 2.86 | 100 | M400871 | 35 |  |  |  |  | 7.2
- | - | - | - | - | M400872 | 35 |  |  |  | Blank | 3.6

## Tech
Hole: CE-12-21 |  |  | Tech Name: Mark Alban | [13 empty] | Date: August 12, 2012
From (m) | To (m) | Interval (m) | Recovery (m) | Recovery (%) | RQD (m) | RQD (%) | HCl Reactivity | Hardness | Strength | Weathering | Joint Sets | [5 empty] | DESCRIPTION
[11 empty] | Attitude (TCA) | Freq (m) | Gouge Width (mm) | Shape | Roughness | Weathering
0 | 4.57 | 4.57 |  | 0 |  | 0 | [10 empty] | OVB
4.57 | 5.18 | 0.61 | 0.36 | 59.01639 | 0 | 0 | 0 | 1 | 3S | 4W | 55 | 0.05 | - | 3 | 3R | 4W
5.18 | 8.23 | 3.05 | 2.69 | 88.19672 | 1.37 | 44.91803 | 0 | 1 | 3S | 2W | 70 | 0.08 | - | 2 | 2R | 3W
8.23 | 11.28 | 3.05 | 2.94 | 96.39344 | 0.56 | 18.36066 | 0 | 1 | 3S | 4W | 70 | inf | - | 3 | 2R | 4W | rubbly
11.28 | 14.33 | 3.05 | 3.05 | 100 | 0.73 | 23.93443 | 0 | 1 | 3S | 4W | 70 | inf | - | 3 | 2R | 4W | heavily fractured
14.33 | 17.37 | 3.04 | 2.87 | 94.40789 | 1.07 | 35.19737 | 0 | 1 | 3S | 3W | 65 | 0.02 | - | 3 | 2R | 4W
17.37 | 20.42 | 3.05 | 3.01 | 98.68852 | 2.29 | 75.08197 | 1 | 1 | 3S | 2W | 55 | 0.12 | - | 2 | 3R | 3W
20.42 | 23.47 | 3.05 | 3.05 | 100 | 2.94 | 96.39344 | 1 | 1 | 3S | 2W | 60 | 0.17 | - | 2 | 3R | 3W
23.47 | 26.52 | 3.05 | 3.04 | 99.67213 | 2.3 | 75.40984 | 1 | 1 | 3S | 2W | 55 | 0.15 | - | 2 | 3R | 3W
26.52 | 29.57 | 3.05 | 3.05 | 100 | 2.22 | 72.78689 | 1 | 1 | 3S | 2W | 45 | 0.12 | - | 2 | 3R | 3W
29.57 | 32.61 | 3.04 | 3.03 | 99.67105 | 2.47 | 81.25 | 1 | 1 | 3S | 2W | 60 | 0.18 | - | 2 | 3R | 3W
32.61 | 35.66 | 3.05 | 3 | 98.36066 | 2.51 | 82.29508 | 1 | 1 | 3S | 2W | 60 | 0.12 | - | 2 | 3R | 3W
35.66 | 38.71 | 3.05 | 3.04 | 99.67213 | 2.13 | 69.83607 | 1 | 1 | 4S | 2W | 60 | 0.1 | - | 2 | 3R | 3W
38.71 | 41.76 | 3.05 | 3.05 | 100 | 1.79 | 58.68852 | 1 | 1 | 3S | 2W | 65 | 0.11 | - | 2 | 3R | 3W
41.76 | 44.81 | 3.05 | 2.96 | 97.04918 | 2.28 | 74.7541 | 1 | 1 | 3S | 2W | 70 | 0.16 | - | 2 | 3R | 3W
44.81 | 47.85 | 3.04 | 3.04 | 100 | 2.24 | 73.68421 | 1 | 1 | 3S | 2W | 60 | 0.11 | - | 2 | 3R | 3W
47.85 | 50.9 | 3.05 | 2.98 | 97.70492 | 2.04 | 66.88525 | 1 | 1 | 3S | 1W | 60 | 0.11 | - | 2 | 3R | 3W
50.9 | 53.95 | 3.05 | 3.05 | 100 | 2.6 | 85.2459 | 1 | 1 | 3S | 1W | 60 | 0.15 | - | 2 | 3R | 2W
53.95 | 57 | 3.05 | 3 | 98.36066 | 2.51 | 82.29508 | 1 | 1 | 3S | 1W | 45 | 0.15 | - | 2 | 3R | 1W
57 | 60.05 | 3.05 | 2.79 | 91.47541 | 1.51 | 49.5082 | 1 | 1 | 3S | 1W | 35 | 0.11 | - | 2 | 3R | 2W
60.05 | 63.09 | 3.04 | 3.04 | 100 | 2.06 | 67.76316 | 1 | 2 | 3S | 1W | 50 | 0.11 | - | 2 | 3R | 2W
63.09 | 66.14 | 3.05 | 3.04 | 99.67213 | 2.58 | 84.59016 | 1 | 2 | 3S | 1W | 50 | 0.12 | - | 2 | 2R | 2W
66.14 | 69.19 | 3.05 | 2.98 | 97.70492 | 2.68 | 87.86885 | 1 | 2 | 3S | 1W | 45 | 0.2 | - | 2 | 3R | 2W
69.19 | 72.24 | 3.05 | 3.05 | 100 | 1.34 | 43.93443 | 1 | 2 | 3S | 1W | 50 | 0.08 | - | 2 | 3R | 3W
72.24 | 75.29 | 3.05 | 3.05 | 100 | 2.68 | 87.86885 | 1 | 2 | 3S | 1W | 40 | 0.14 | - | 2 | 3R | 3W
75.29 | 78.33 | 3.04 | 2.9 | 95.39474 | 1.91 | 62.82895 | 1 | 2 | 3S | 1W | 60 | 0.11 | - | 2 | 3R | 3W
78.33 | 81.38 | 3.05 | 3.05 | 100 | 2.89 | 94.7541 | 1 | 2 | 3S | 1W | 65 | 0.18 | - | 2 | 3R | 3W
81.38 | 84.43 | 3.05 | 3.05 | 100 | 2.24 | 73.44262 | 1 | 2 | 3S | 1W | 65 | 0.13 | - | 2 | 3R | 3W
84.43 | 87.48 | 3.05 | 3.05 | 100 | 1.63 | 53.44262 | 1 | 2 | 3S | 1W | 45 | 0.11 | - | 2 | 3R | 2W
87.48 | 90.53 | 3.05 | 3.05 | 100 | 1.15 | 37.70492 | 1 | 2 | 3S | 1W | 70 | 0.06 | - | 2 | 3R | 2W
90.53 | 93.57 | 3.04 | 3.04 | 100 | 2.4 | 78.94737 | 1 | 2 | 3S | 1W | 65 | 0.16 | - | 2 | 3R | 1W
93.57 | 96.62 | 3.05 | 3.04 | 99.67213 | 2.85 | 93.44262 | 1 | 2 | 3S | 1W | 75 | 0.17 | - | 2 | 3R | 1W
96.62 | 99.67 | 3.05 | 3.05 | 100 | 2.63 | 86.22951 | 0 | 1 | 3S | 1W | 60 | 0.18 | - | 2 | 2R | 1W
99.67 | 102.72 | 3.05 | 3.05 | 100 | 2.42 | 79.34426 | 1 | 1 | 3S | 1W | 70 | 0.14 | - | 2 | 3R | 1W
102.72 | 105.77 | 3.05 | 2.99 | 98.03279 | 2.89 | 94.7541 | 1 | 1 | 3S | 1W | 55 | 0.25 | - | 2 | 2R | 1W
105.77 | 108.81 | 3.04 | 3.01 | 99.01316 | 2.68 | 88.15789 | 1 | 1 | 3S | 1W | 60 | 0.14 | - | 2 | 2R | 1W
108.81 | 111.86 | 3.05 | 3.05 | 100 | 2.46 | 80.65574 | 1 | 1 | 3S | 1W | 70 | 0.17 | - | 2 | 2R | 1W
111.86 | 114.91 | 3.05 | 3.02 | 99.01639 | 2.54 | 83.27869 | 1 | 1 | 3S | 1W | 35 | 0.14 | - | 2 | 2R | 1W
114.91 | 117.96 | 3.05 | 3 | 98.36066 | 2.77 | 90.81967 | 1 | 1 | 3S | 1W | 30 | 0.2 | - | 2 | 2R | 1W
117.96 | 121.01 | 3.05 | 2.98 | 97.70492 | 2.6 | 85.2459 | 1 | 1 | 3S | 1W | 60 | 0.14 | - | 2 | 3R | 1W
121.01 | 124.05 | 3.04 | 3.04 | 100 | 2.53 | 83.22368 | 1 | 1 | 3S | 1W | 70 | 0.13 | - | 2 | 3R | 1W
124.05 | 127.1 | 3.05 | 2.92 | 95.7377 | 2.37 | 77.70492 | 1 | 1 | 3S | 1W | 50 | 0.15 | - | 2 | 3R | 1W
127.1 | 130.15 | 3.05 | 2.99 | 98.03279 | 1.52 | 49.83607 | 1 | 1 | 3S | 1W | 65 | 0.1 | - | 2 | 3R | 1W
130.15 | 133.2 | 3.05 | 3.05 | 100 | 2.76 | 90.4918 | 1 | 1 | 3S | 1W | 65 | 0.16 | - | 2 | 3R | 1W
EOH

## Primary Structure
Hole: |  |  | Date:
Depth (m) | 1° Structure Type | Angle (TCA) | COMMENTS
2 | - | - | Overburden
4 | - | - | Overburden
6 | BD | 65
8 | BD | 60
10 | - | - | Breccia
12 | - | - | Rubble
14 | - | - | Breccia
16 | - | - | Breccia
18 | - | - | Breccia
20 | BD | 50
22 | - | - | Breccia
24 | - | - | Breccia
26 | - | - | Breccia
28 | - | -
30 | BD |  | Mottled
32 | BD | 60
34 | BD | 75
36 | BD | 75
38 | BD | 70
40 | BD | 70
42 | - | - | Breccia
44 | BD | 70
46 | BD | 60
48 | - | - | Breccia
50 | - | - | Breccia
52 | - | - | Breccia
54 | - | - | Rubble
56 | - | - | Debris flow
58 | - | - | Debris flow
60 | - | - | Breccia
62 | - | - | Rubble
64 | BD | 40
66 | BD | 50
68 | BD | 65
70 | - | - | Rubble
72 | - | - | Debris flow
74 | - | - | Debris flow
76 | - | - | Debris flow
78 | - | - | Debris flow
80 | - | - | Debris flow
82 | - | - | Debris flow
84 | - | - | Breccia
86 | - | - | Breccia
88 | - | - | Breccia
90 | BD | 75
92 | BD | 80
94 | - | - | Breccia
96 | BD | 75
98 | - | - | Breccia
100 | - | - | Breccia
102 | - | - | Breccia
104 | - | - | Breccia
106 | BD | 70
108 | BD | 70
110 | - | - | Breccia
112 | BD | 60
114 | - | - | Breccia
116 | BD | 10
118 | - | - | Breccia
120 | BD | 50
122 | BD | 60
124 | BD | 70
126 | BD | 45
128 | - | - | Breccia
130 | BD | 60
132 | - | - | Breccia

## Mag
Hole: |  | Date:
Depth (m) | Magnetic Susceptiblity | DESCRIPTION
1
2
3
4
5
6
7
8
9
10

## Box
Hole: CE-12-21 |  | Date: August 12, 2012
Box # | From (m) | To (m)
1 | 4.51 | 9.61
2 | 9.61 | 13.46
3 | 13.46 | 17.7
4 | 17.7 | 22.66
5 | 22.66 | 27.72
6 | 27.72 | 32.85
7 | 32.85 | 38.27
8 | 38.27 | 43.66
9 | 43.66 | 49.32
10 | 49.32 | 54.49
11 | 54.49 | 59.58
12 | 59.58 | 64.39
13 | 64.39 | 69.7
14 | 69.7 | 74.24
15 | 74.24 | 79.36
16 | 79.36 | 84.58
17 | 84.58 | 89.14
18 | 89.14 | 93.92
19 | 93.92 | 99.27
20 | 99.27 | 104.43
21 | 104.43 | 109.82
22 | 109.82 | 115.08
23 | 115.08 | 120.44
24 | 120.44 | 125.5
25 | 125.5 | 131.04
26 | 131.04 | 133.2
EOH

## Ranger Survey
CE-12-21
Depth (ft) | Depth (m) | Azimuth (°) | Grid North Azimuth (°) | Dip (°) | Magnetic Intensity (nT) | Magnetic Dip (°) | Gravity Intensity (g) | Temperature (°F) | Gravity Roll Angle (°) | Magnetic Tool Face | Dog Leg (° per 100 ft) | Date/Time
27 | 8.2296 | 150.4 | 175.4 | -44.2 | 58193 | 79.6 | 1.006 | 44.6 | 146.3 | 320.1 | -1.58 | 2012-11-08 09:05
77 | 23.4696 | 149.3 | 174.3 | -44.2 | 57835 | 79.4 | 1.006 | 44.6 | 199.6 | 13.1 | -0.4 | 2012-11-08 09:02
127 | 38.7096 | 149.6 | 174.6 | -44.2 | 57738 | 79.5 | 1.006 | 44.6 | 223.2 | 36.8 | -0.42 | 2012-11-08 09:01
177 | 53.9496 | 149.9 | 174.9 | -44.2 | 57690 | 79.7 | 1.009 | 44.6 | 228.8 | 42.5 | -1.98 | 2012-11-08 08:59
227 | 69.1896 | 151.2 | 176.2 | -44.5 | 57619 | 79.6 | 1.006 | 44.6 | 245.2 | 59.1 | -0.81 | 2012-11-08 08:54
277 | 84.4296 | 151.8 | 176.8 | -44.7 | 57604 | 79.6 | 1.005 | 45 | 250.5 | 64.5 | -1.65 | 2012-11-08 08:52
327 | 99.6696 | 152.9 | 177.9 | -44.8 | 57529 | 79.6 | 1.004 | 45.1 | 261.7 | 75.9 | -0.79 | 2012-11-08 08:49
377 | 114.9096 | 153.5 | 178.5 | -45 | 57539 | 79.6 | 1.003 | 45.1 | 273.6 | 87.9 | -1.07 | 2012-11-08 08:48
427 | 130.1496 | 154.2 | 179.2 | -45 | 57511 | 79.6 | 1.003 | 45.5 | 275.9 | 90.4 | 0 | 2012-11-08 08:46

## QAQC Results
Hole | CE12-21 | Malbec | Note: Long, strong Sb anomaly. Weakly elevated As, Hg, Tl and Zn.
Batch | Sample | From (m) | To (m) | Log Interval | Au | As | Hg | Sb | Tl | Ag | Pb | Zn | Al | Au | B | Ba | Be | Bi | Ca | Cd | Ce | Co | Cr | Cs | Cu | Fe | Ga | Ge | Hf | In | K | La | Li | Mg | Mn | Mo | Na | Nb | Ni | P | Rb | Re | S | Sc | Se | Sn | Sr | Ta | Te | Th | Ti | U | V | W | Y | Zr
[5 empty] | ppm | ppm | ppm | ppm | ppm | ppm | ppm | ppm | % | ppm | ppm | ppm | ppm | ppm | % | ppm | ppm | ppm | ppm | ppm | ppm | % | ppm | ppm | ppm | ppm | % | ppm | ppm | % | ppm | ppm | % | ppm | ppm | ppm | ppm | ppm | % | ppm | ppm | ppm | ppm | ppm | ppm | ppm | % | ppm | ppm | ppm | ppm | ppm
32 | M400805 | 4.57 | 6.34 | 1.77 | 0.002 | 125 | 7.74 | 124 | 1.54 | 0.14 | 262 | 1240 | 0.14 | <0.2 | <10 | 90 | 0.21 | 0.02 | 18 | 4.17 | 3.29 | 2.9 | <1 | 0.14 | 3.4 | 1.45 | 0.42 | <0.05 | 0.03 | <0.005 | 0.01 | 2.1 | 2.9 | 10.15 | 1170 | 0.13 | 0.02 | <0.05 | 8.8 | 340 | 0.6 | 0.001 | 0.06 | 1.6 | <0.2 | 0.2 | 153.5 | <0.01 | 0.01 | 0.4 | <0.005 | 1.54 | 7 | 0.21 | 3.72 | 1.1
33 | M400806 | 6.34 | 8.23 | 1.89 | 0.001 | 84 | 3.94 | 23.1 | 1.02 | 0.06 | 44.7 | 669 | 0.05 | <0.2 | <10 | 40 | 0.14 | 0.01 | 20 | 1.5 | 2.46 | 1.6 | <1 | 0.14 | 1.8 | 0.81 | 0.18 | <0.05 | 0.02 | <0.005 | 0.01 | 1.7 | 0.8 | 12 | 864 | 0.08 | 0.02 | <0.05 | 4.8 | 300 | 0.5 | <0.001 | 0.04 | 1.4 | 0.5 | <0.2 | 108.5 | <0.01 | 0.03 | 0.2 | <0.005 | 1.24 | 3 | <0.05 | 3.6 | 0.8
33 | M400807 | 8.23 | 10.45 | 2.22 | 0.004 | 117 | 7.04 | 29.4 | 1.78 | 0.09 | 33.2 | 1260 | 0.05 | <0.2 | <10 | 60 | 0.14 | 0.01 | 21.1 | 3.15 | 1.92 | 2.6 | <1 | 0.11 | 2.3 | 1.02 | 0.19 | <0.05 | 0.02 | <0.005 | 0.02 | 1.3 | 0.7 | 12.05 | 1000 | 0.13 | 0.02 | <0.05 | 10.6 | 260 | 0.4 | <0.001 | 0.03 | 1.7 | 0.5 | 0.2 | 139.5 | <0.01 | 0.01 | <0.2 | <0.005 | 1.41 | 7 | 0.08 | 4.24 | 0.6
33 | M400808 | 10.45 | 11.28 | 0.83 | 0.002 | 112 | 7.14 | 77.2 | 2.37 | 0.12 | 46.7 | 1340 | 0.11 | <0.2 | <10 | 100 | 0.19 | 0.01 | 20.1 | 4.59 | 2.04 | 1.9 | <1 | 0.08 | 2.1 | 0.92 | 0.2 | <0.05 | 0.02 | <0.005 | 0.01 | 1.4 | 0.8 | 11.8 | 1080 | 0.12 | 0.02 | <0.05 | 8.9 | 340 | 0.4 | <0.001 | 0.05 | 2 | 0.4 | <0.2 | 188.5 | <0.01 | 0.02 | <0.2 | <0.005 | 1.77 | 12 | 0.06 | 3.97 | 0.6
33 | M400809 | 11.28 | 14.33 | 3.05 | 0.001 | 78 | 6.32 | 93.8 | 2.15 | 0.13 | 93.5 | 1360 | 0.08 | <0.2 | <10 | 70 | 0.12 | 0.01 | 20.8 | 3.52 | 1.98 | 1.9 | <1 | 0.07 | 1.6 | 0.75 | 0.18 | <0.05 | 0.02 | <0.005 | 0.01 | 1.3 | 0.6 | 12.3 | 1180 | 0.12 | 0.02 | <0.05 | 7.3 | 350 | 0.3 | <0.001 | 0.03 | 1.7 | 0.5 | 0.2 | 112 | <0.01 | 0.02 | 0.2 | <0.005 | 1.64 | 12 | 0.06 | 3.99 | 0.6
33 | M400810 | 14.33 | 17.37 | 3.04 | 0.001 | 39 | 2.93 | 48 | 1.1 | 0.02 | 31.4 | 808 | 0.08 | <0.2 | <10 | 40 | 0.12 | 0.01 | 21.1 | 1.48 | 1.64 | 1.4 | <1 | 0.05 | 1.3 | 0.66 | 0.14 | <0.05 | <0.02 | <0.005 | 0.01 | 1.1 | 0.7 | 12.15 | 1020 | 0.07 | 0.02 | <0.05 | 5.2 | 320 | 0.2 | <0.001 | 0.02 | 1.2 | 0.4 | <0.2 | 85.3 | <0.01 | 0.02 | <0.2 | <0.005 | 1.33 | 7 | 0.05 | 3.83 | <0.5
33 | M400812 | 17.37 | 18.97 | 1.6 | 0.003 | 42 | 3.53 | 44.8 | 0.88 | 0.03 | 45.3 | 548 | 0.06 | <0.2 | <10 | 50 | 0.1 | 0.01 | 20.3 | 1.44 | 1.77 | 1.5 | <1 | 0.08 | 1.9 | 0.81 | 0.16 | <0.05 | 0.02 | <0.005 | 0.01 | 1.2 | 0.6 | 12.2 | 1290 | 0.08 | 0.02 | <0.05 | 5.1 | 280 | 0.3 | <0.001 | 0.07 | 1.6 | 0.4 | <0.2 | 85.7 | <0.01 | 0.03 | <0.2 | <0.005 | 1.3 | 7 | <0.05 | 3.81 | 0.6
33 | M400813 | 18.97 | 20.42 | 1.45 | 0.002 | 21 | 2.16 | 38.1 | 0.42 | 0.04 | 26.6 | 294 | 0.04 | <0.2 | <10 | 40 | 0.09 | 0.01 | 20.5 | 0.95 | 1.41 | 0.8 | <1 | 0.07 | 1.3 | 0.52 | 0.13 | <0.05 | 0.02 | <0.005 | 0.01 | 0.8 | 0.7 | 12.15 | 820 | 0.06 | 0.02 | <0.05 | 2.7 | 320 | 0.3 | <0.001 | 0.1 | 1 | 0.3 | 0.2 | 112 | <0.01 | 0.03 | <0.2 | <0.005 | 1.19 | 3 | 0.05 | 2.94 | 0.5
33 | M400815 | 20.42 | 23.47 | 3.05 | 0.002 | 37 | 5.97 | 35.2 | 0.82 | 0.06 | 32.7 | 579 | 0.04 | <0.2 | <10 | 40 | 0.08 | 0.01 | 19.95 | 1.85 | 1.98 | 1.2 | <1 | 0.08 | 1.9 | 0.8 | 0.2 | <0.05 | 0.02 | <0.005 | 0.01 | 1.1 | 0.7 | 11.95 | 1160 | 0.05 | 0.02 | <0.05 | 3.4 | 350 | 0.3 | 0.001 | 0.28 | 1.5 | 0.8 | 0.2 | 106 | <0.01 | 0.02 | <0.2 | <0.005 | 1.25 | 3 | 0.06 | 3.88 | 0.5
33 | M400816 | 23.47 | 24.85 | 1.38 | 0.002 | 164 | 13.35 | 534 | 4.36 | 0.43 | 649 | 1520 | 0.04 | <0.2 | <10 | 60 | 0.12 | 0.02 | 19.25 | 6.79 | 1.99 | 1.9 | <1 | 0.08 | 2.7 | 0.98 | 0.24 | <0.05 | 0.03 | <0.005 | 0.01 | 1.4 | 0.7 | 11.35 | 1440 | 0.09 | 0.02 | <0.05 | 6.4 | 240 | 0.4 | <0.001 | 0.47 | 1.5 | 0.6 | 0.2 | 164 | <0.01 | 0.03 | 0.2 | <0.005 | 1.55 | 5 | 0.12 | 3.48 | 0.9
33 | M400817 | 24.85 | 26.7 | 1.85 | 0.002 | 117 | 4.79 | 179 | 1.83 | 0.15 | 353 | 887 | 0.05 | <0.2 | <10 | 50 | 0.11 | 0.01 | 19.3 | 3.35 | 1.41 | 1.8 | <1 | 0.06 | 1.7 | 0.85 | 0.13 | <0.05 | <0.02 | <0.005 | 0.01 | 0.9 | 0.6 | 11.6 | 1320 | 0.09 | 0.02 | <0.05 | 7.4 | 240 | 0.2 | 0.001 | 0.17 | 1.4 | 0.2 | 0.2 | 140 | <0.01 | 0.02 | <0.2 | <0.005 | 1.06 | 8 | 0.1 | 3.18 | <0.5
33 | M400819 | 26.7 | 28.93 | 2.23 | 0.001 | 74 | 14.1 | 87 | 2.27 | 0.1 | 121 | 2450 | 0.05 | <0.2 | <10 | 70 | 0.16 | 0.01 | 20.4 | 6.03 | 2.17 | 1.9 | <1 | 0.08 | 2 | 1.2 | 0.26 | <0.05 | <0.02 | <0.005 | 0.01 | 1.5 | 0.5 | 11.8 | 1700 | 0.07 | 0.02 | <0.05 | 6.4 | 370 | 0.3 | <0.001 | 0.3 | 1.1 | 0.7 | 0.2 | 155 | <0.01 | 0.02 | <0.2 | <0.005 | 1.15 | 4 | 0.05 | 3.82 | 0.5
33 | M400820 | 28.93 | 29.57 | 0.64 | 0.001 | 108 | 4.84 | 185 | 3.22 | 0.11 | 227 | 925 | 0.02 | <0.2 | <10 | 10 | 0.06 | 0.01 | 20.9 | 3.4 | 0.84 | 1.4 | <1 | <0.05 | 1.2 | 0.74 | 0.11 | <0.05 | <0.02 | <0.005 | <0.01 | 0.6 | 0.6 | 12.05 | 1400 | 0.07 | 0.02 | <0.05 | 4.2 | 110 | 0.2 | <0.001 | 0.12 | 1.1 | 0.3 | <0.2 | 127 | <0.01 | 0.02 | <0.2 | <0.005 | 0.81 | 3 | <0.05 | 2.39 | <0.5
33 | M400821 | 29.57 | 32.61 | 3.04 | 0.001 | 55 | 4.21 | 32 | 1.44 | 0.06 | 40.3 | 519 | 0.05 | <0.2 | <10 | 50 | 0.11 | 0.01 | 20.6 | 1.62 | 1.86 | 2 | <1 | 0.14 | 1.4 | 0.91 | 0.17 | <0.05 | 0.02 | <0.005 | 0.01 | 1.2 | 0.6 | 11.75 | 1540 | 0.06 | 0.02 | <0.05 | 8.5 | 330 | 0.4 | <0.001 | 0.2 | 1.2 | 0.6 | <0.2 | 142 | <0.01 | <0.01 | <0.2 | <0.005 | 1.26 | 4 | 0.05 | 4.57 | 0.5
33 | M400822 | 32.61 | 35.66 | 3.05 | 0.002 | 37 | 5.96 | 48.3 | 1.2 | 0.09 | 77.6 | 932 | 0.05 | <0.2 | <10 | 50 | 0.14 | 0.01 | 21.1 | 3.16 | 2.31 | 2 | <1 | 0.15 | 1.6 | 1.16 | 0.2 | <0.05 | 0.02 | <0.005 | 0.01 | 1.6 | 0.6 | 12 | 1440 | 0.06 | 0.02 | <0.05 | 7 | 360 | 0.4 | <0.001 | 0.26 | 1.1 | 0.8 | <0.2 | 92.8 | <0.01 | <0.01 | 0.2 | <0.005 | 1.49 | 3 | 0.05 | 4.66 | 0.5
33 | M400823 | 35.66 | 38.71 | 3.05 | 0.002 | 29 | 3.61 | 22.9 | 0.72 | 0.08 | 50.1 | 584 | 0.05 | <0.2 | <10 | 30 | 0.1 | 0.01 | 20.5 | 1.57 | 2.86 | 1.8 | <1 | 0.11 | 2 | 1.29 | 0.19 | <0.05 | 0.02 | <0.005 | 0.01 | 1.8 | 0.5 | 11.9 | 1450 | 0.05 | 0.02 | <0.05 | 6.8 | 320 | 0.2 | <0.001 | 0.17 | 0.9 | 0.8 | <0.2 | 59 | <0.01 | <0.01 | <0.2 | <0.005 | 1.21 | 2 | 0.06 | 4.65 | 0.5
33 | M400824 | 38.71 | 41.76 | 3.05 | 0.002 | 100 | 7.79 | 120.5 | 1.99 | 0.22 | 238 | 1330 | 0.04 | <0.2 | <10 | 40 | 0.09 | 0.01 | 20.1 | 3.67 | 3.55 | 2.4 | <1 | 0.14 | 2.3 | 1.67 | 0.26 | <0.05 | <0.02 | <0.005 | 0.01 | 2.1 | 0.5 | 11.55 | 1630 | 0.08 | 0.01 | <0.05 | 8.3 | 400 | 0.3 | <0.001 | 0.48 | 1.1 | 0.9 | 0.2 | 71.3 | <0.01 | 0.01 | <0.2 | <0.005 | 1.26 | 3 | 0.05 | 6.09 | 0.5
33 | M400825 | 41.76 | 42.36 | 0.6 | 0.001 | 53 | 3.37 | 62.4 | 2.35 | 0.14 | 90.9 | 1160 | 0.03 | <0.2 | <10 | 30 | 0.13 | 0.01 | 20.2 | 2.44 | 2.57 | 4.3 | <1 | 0.13 | 1.8 | 2.3 | 0.18 | <0.05 | <0.02 | <0.005 | 0.01 | 1.5 | 0.5 | 11.4 | 2180 | 0.07 | 0.01 | <0.05 | 16.7 | 330 | 0.2 | <0.001 | 0.14 | 1 | 0.6 | <0.2 | 56.7 | <0.01 | <0.01 | <0.2 | <0.005 | 0.94 | 3 | 0.07 | 6.1 | <0.5
33 | M400826 | 42.36 | 44.81 | 2.45 | 0.001 | 78 | 5.74 | 128.5 | 2.3 | 0.2 | 198 | 1340 | 0.03 | <0.2 | <10 | 30 | 0.07 | 0.01 | 19.95 | 4.31 | 2.06 | 2.2 | <1 | 0.08 | 1.5 | 1.4 | 0.19 | <0.05 | <0.02 | <0.005 | 0.01 | 1.2 | 0.5 | 11.55 | 1440 | 0.05 | 0.02 | <0.05 | 8.8 | 290 | 0.2 | <0.001 | 0.28 | 1 | 0.6 | 0.2 | 65.5 | <0.01 | <0.01 | <0.2 | <0.005 | 1.14 | 2 | <0.05 | 4.04 | <0.5
33 | M400827 | 44.81 | 47.85 | 3.04 | 0.001 | 59 | 5.15 | 89.5 | 1.23 | 0.19 | 144 | 749 | 0.03 | <0.2 | <10 | 30 | 0.07 | 0.01 | 20.5 | 2.95 | 2.17 | 1.7 | <1 | 0.09 | 2.2 | 1.07 | 0.19 | <0.05 | <0.02 | <0.005 | 0.01 | 1.3 | 0.5 | 11.95 | 1080 | 0.05 | 0.02 | <0.05 | 5.5 | 330 | 0.2 | <0.001 | 0.31 | 1.1 | 0.6 | 0.2 | 70 | <0.01 | <0.01 | <0.2 | <0.005 | 1.28 | 2 | <0.05 | 4.04 | <0.5
33 | M400829 | 47.85 | 49.36 | 1.51 | 0.001 | 39 | 2.41 | 40.8 | 0.71 | 0.07 | 33.6 | 503 | 0.04 | <0.2 | <10 | 40 | 0.08 | 0.01 | 20.3 | 1.8 | 1.28 | 1.5 | <1 | 0.1 | 2.1 | 0.74 | 0.14 | <0.05 | <0.02 | <0.005 | 0.01 | 0.8 | 0.6 | 12.15 | 900 | 0.07 | 0.02 | <0.05 | 5.6 | 230 | 0.3 | <0.001 | 0.22 | 1.1 | 0.3 | 0.2 | 103 | <0.01 | <0.01 | <0.2 | <0.005 | 1.04 | 2 | 0.05 | 3.33 | <0.5
33 | M400830 | 49.36 | 50.9 | 1.54 | 0.002 | 712 | 11.5 | 538 | 5.49 | 0.57 | 523 | 1960 | 0.34 | <0.2 | 10 | 310 | 0.47 | 0.14 | 12.15 | 6.41 | 2.74 | 10.8 | 3 | 4.23 | 8.3 | 2.38 | 1.18 | <0.05 | 0.08 | 0.01 | 0.17 | 1.6 | 1.7 | 6.85 | 1300 | 0.26 | 0.01 | <0.05 | 26.5 | 160 | 6.9 | <0.001 | 1.4 | 2.9 | 0.5 | 1.2 | 128 | <0.01 | 0.02 | 0.6 | <0.005 | 1.03 | 10 | 0.52 | 4.15 | 2.3
33 | M400831 | 50.9 | 53.95 | 3.05 | 0.002 | 425 | 10.2 | 384 | 3.33 | 0.12 | 318 | 1880 | 0.19 | <0.2 | 10 | 210 | 0.28 | 0.05 | 17.45 | 4.11 | 2.63 | 7.8 | <1 | 1.24 | 3.7 | 2.62 | 0.63 | <0.05 | 0.06 | 0.006 | 0.08 | 1.6 | 1 | 9.76 | 1940 | 0.21 | 0.01 | <0.05 | 25.1 | 200 | 3 | 0.001 | 0.83 | 2.3 | 0.8 | 0.4 | 172.5 | <0.01 | <0.01 | 0.4 | <0.005 | 1.38 | 10 | 0.29 | 6.7 | 1.7
33 | M400832 | 53.95 | 54.86 | 0.91 | 0.001 | 239 | 8.68 | 302 | 4.12 | 0.25 | 174 | 2930 | 0.13 | <0.2 | <10 | 130 | 0.26 | 0.04 | 19.3 | 4.77 | 2.72 | 4.5 | <1 | 1.11 | 3.1 | 1.87 | 0.54 | <0.05 | 0.04 | 0.008 | 0.05 | 2 | 1.1 | 10.85 | 1520 | 0.22 | 0.02 | <0.05 | 15.6 | 300 | 2.2 | 0.001 | 0.57 | 2.2 | 0.9 | 0.3 | 160.5 | <0.01 | 0.01 | 0.3 | <0.005 | 1.64 | 6 | 0.19 | 5.1 | 1.2
33 | M400834 | 54.86 | 57 | 2.14 | 0.004 | 403 | 6 | 31.9 | 3.39 | 0.02 | 14.1 | 349 | 0.63 | <0.2 | 20 | 40 | 0.93 | 0.37 | 4.41 | 0.12 | 3.01 | 16.9 | 7 | 18.6 | 70.3 | 3.39 | 1.88 | <0.05 | 0.07 | 0.031 | 0.34 | 1.2 | 2.4 | 2.45 | 524 | 0.64 | 0.01 | <0.05 | 35 | 140 | 14.1 | <0.001 | 3.24 | 5.9 | 0.5 | 0.8 | 60.9 | <0.01 | 0.04 | 1.5 | <0.005 | 1.27 | 15 | 0.84 | 7.12 | 2.7
33 | M400835 | 57 | 58.33 | 1.33 | <0.001 | 149 | 5.7 | 17.2 | 1.39 | 0.02 | 15.6 | 742 | 0.53 | <0.2 | 20 | 30 | 0.59 | 0.22 | 10.7 | 0.61 | 3.43 | 9.6 | 4 | 15.7 | 7.5 | 2.76 | 1.52 | <0.05 | 0.06 | 0.015 | 0.27 | 1.7 | 2.3 | 6.04 | 635 | 0.29 | 0.02 | <0.05 | 23.3 | 260 | 11.6 | <0.001 | 2.37 | 3.2 | 1 | 0.6 | 95.4 | <0.01 | 0.03 | 0.9 | <0.005 | 1.39 | 11 | 0.52 | 4.78 | 1.7
33 | M400837 | 58.33 | 60.05 | 1.72 | 0.003 | 33 | 3.01 | 17.85 | 0.49 | 0.02 | 7.9 | 472 | 0.04 | <0.2 | <10 | 90 | 0.11 | 0.01 | 19.7 | 0.74 | 0.94 | 1.4 | <1 | 0.26 | 1.5 | 0.76 | 0.19 | <0.05 | <0.02 | <0.005 | 0.01 | 0.6 | 0.6 | 11.8 | 751 | 0.07 | 0.02 | <0.05 | 4.8 | 150 | 0.5 | <0.001 | 0.18 | 1.6 | 0.3 | 0.2 | 105.5 | <0.01 | 0.01 | <0.2 | <0.005 | 0.95 | 3 | <0.05 | 3.75 | <0.5
33 | M400838 | 60.05 | 63.09 | 3.04 | <0.001 | 29 | 3.37 | 7.78 | 0.38 | 0.02 | 12.7 | 856 | 0.02 | <0.2 | <10 | 20 | 0.16 | <0.01 | 20.3 | 1.49 | 1.71 | 1 | <1 | <0.05 | 1.1 | 0.97 | 0.18 | <0.05 | <0.02 | <0.005 | <0.01 | 1.2 | 0.6 | 12.1 | 979 | 0.07 | 0.02 | <0.05 | 3.5 | 340 | 0.1 | 0.001 | 0.37 | 1.4 | 0.7 | <0.2 | 102.5 | <0.01 | <0.01 | <0.2 | <0.005 | 1.31 | 2 | <0.05 | 4.58 | <0.5
33 | M400839 | 63.09 | 66.14 | 3.05 | 0.001 | 35 | 1.23 | 31.5 | 0.84 | 0.04 | 47.3 | 406 | 0.02 | <0.2 | <10 | 10 | 0.12 | 0.01 | 20.8 | 0.98 | 1.4 | 1.2 | <1 | <0.05 | 1.3 | 0.79 | 0.08 | <0.05 | <0.02 | <0.005 | <0.01 | 0.9 | 0.6 | 12.45 | 913 | 0.06 | 0.03 | <0.05 | 4.5 | 420 | 0.1 | <0.001 | 0.21 | 1.3 | 0.6 | <0.2 | 103 | <0.01 | 0.01 | <0.2 | <0.005 | 1.32 | 2 | <0.05 | 4.26 | <0.5
33 | M400840 | 66.14 | 68.17 | 2.03 | 0.001 | 45 | 1.11 | 53.9 | 0.75 | 0.05 | 57.3 | 265 | 0.02 | <0.2 | <10 | 10 | 0.12 | <0.01 | 19.4 | 0.9 | 0.95 | 1 | <1 | <0.05 | 1.2 | 0.73 | 0.08 | <0.05 | <0.02 | <0.005 | <0.01 | 0.6 | 0.5 | 11.1 | 856 | 0.06 | 0.02 | <0.05 | 3.5 | 290 | 0.1 | <0.001 | 0.19 | 1.5 | 0.4 | <0.2 | 90.2 | <0.01 | <0.01 | <0.2 | <0.005 | 1.02 | 2 | <0.05 | 3.22 | <0.5
33 | M400841 | 68.17 | 69.19 | 1.02 | 0.001 | 41 | 0.38 | 41 | 0.38 | 0.02 | 6.3 | 88 | 0.01 | <0.2 | <10 | 10 | 0.07 | <0.01 | 18.95 | 0.04 | 0.52 | 0.9 | <1 | <0.05 | 0.9 | 0.52 | 0.05 | <0.05 | <0.02 | <0.005 | <0.01 | 0.3 | 0.5 | 10.95 | 643 | 0.05 | 0.02 | <0.05 | 3.2 | 150 | 0.1 | <0.001 | 0.11 | 1.7 | 0.4 | <0.2 | 83.2 | <0.01 | <0.01 | <0.2 | <0.005 | 0.9 | 3 | 0.05 | 2.73 | <0.5
35 | M400842 | 69.19 | 72.24 | 3.05 | 0.003 | 50 | 0.35 | 45.4 | 0.42 | 0.12 | 3.8 | 94 | 0.01 | <0.2 | <10 | 10 | 0.1 | 0.01 | 17.75 | 0.02 | 0.72 | 0.9 | <1 | <0.05 | 1.8 | 0.7 | 0.06 | <0.05 | <0.02 | <0.005 | <0.01 | 0.4 | 0.5 | 10.4 | 750 | 0.06 | 0.02 | <0.05 | 3.2 | 130 | 0.1 | 0.001 | 0.16 | 1.7 | <0.2 | 0.4 | 77.1 | <0.01 | <0.01 | <0.2 | <0.005 | 0.9 | 3 | 0.48 | 2.75 | <0.5
35 | M400843 | 72.24 | 75.29 | 3.05 | 0.001 | 57 | 1.17 | 19 | 1.2 | 0.02 | 6 | 75 | 0.01 | <0.2 | <10 | 10 | 0.09 | 0.01 | 18.15 | 0.03 | 0.61 | 1 | <1 | <0.05 | 1.3 | 0.87 | 0.06 | <0.05 | <0.02 | <0.005 | <0.01 | 0.4 | 0.5 | 10.6 | 796 | 0.08 | 0.02 | <0.05 | 3.3 | 140 | 0.1 | 0.001 | 0.4 | 1.9 | <0.2 | 0.2 | 65.9 | <0.01 | <0.01 | <0.2 | <0.005 | 0.94 | 3 | 0.08 | 3.2 | <0.5
35 | M400844 | 75.29 | 78.33 | 3.04 | 0.001 | 39 | 0.67 | 19.65 | 0.4 | 0.12 | 12.4 | 96 | 0.01 | <0.2 | <10 | 10 | 0.08 | 0.01 | 18.4 | 0.28 | 0.63 | 0.6 | <1 | <0.05 | 2.8 | 0.61 | <0.05 | <0.05 | <0.02 | <0.005 | <0.01 | 0.4 | 0.5 | 10.8 | 852 | 0.09 | 0.02 | <0.05 | 2.1 | 160 | 0.1 | 0.001 | 0.17 | 1.9 | <0.2 | 0.3 | 69.6 | <0.01 | <0.01 | <0.2 | <0.005 | 0.94 | 3 | 0.42 | 2.64 | <0.5
35 | M400845 | 78.33 | 81.38 | 3.05 | 0.002 | 60 | 9.82 | 359 | 0.59 | 0.02 | 257 | 2470 | 0.01 | <0.2 | <10 | 10 | 0.09 | 0.01 | 18.8 | 8.41 | 0.59 | 0.8 | <1 | <0.05 | 1.2 | 0.67 | 0.08 | <0.05 | <0.02 | <0.005 | <0.01 | 0.4 | 0.5 | 10.95 | 1340 | 0.06 | 0.02 | <0.05 | 2.6 | 170 | 0.1 | 0.001 | 0.29 | 1.5 | <0.2 | 0.2 | 68.5 | <0.01 | <0.01 | <0.2 | <0.005 | 0.93 | 3 | 0.05 | 2.8 | <0.5
35 | M400847 | 81.38 | 83 | 1.62 | 0.005 | 73 | 1.32 | 115.5 | 0.85 | 0.03 | 88.6 | 317 | 0.02 | <0.2 | <10 | 10 | 0.08 | 0.01 | 18.95 | 1.45 | 0.62 | 1.3 | <1 | 0.06 | 1 | 0.85 | 0.06 | <0.05 | <0.02 | <0.005 | <0.01 | 0.4 | 0.5 | 11.05 | 1050 | 0.07 | 0.02 | <0.05 | 4.8 | 190 | 0.1 | 0.001 | 0.33 | 1.8 | <0.2 | <0.2 | 74.9 | <0.01 | 0.01 | <0.2 | <0.005 | 0.87 | 3 | <0.05 | 3.19 | <0.5
35 | M400848 | 83 | 84.58 | 1.58 | 0.001 | 43 | 0.49 | 37.3 | 0.77 | 0.04 | 22.9 | 125 | 0.01 | <0.2 | <10 | 10 | 0.07 | 0.01 | 18.5 | 0.12 | 0.53 | 1.4 | <1 | <0.05 | 1.1 | 0.71 | <0.05 | <0.05 | <0.02 | <0.005 | <0.01 | 0.3 | 0.5 | 10.85 | 809 | 0.06 | 0.02 | <0.05 | 5.3 | 160 | 0.1 | 0.001 | 0.17 | 1.4 | <0.2 | 0.2 | 66.9 | <0.01 | <0.01 | <0.2 | <0.005 | 0.89 | 2 | <0.05 | 3.05 | <0.5
35 | M400849 | 84.58 | 87.48 | 2.9 | 0.002 | 72 | 4.35 | 254 | 1.3 | 0.32 | 207 | 1590 | 0.02 | <0.2 | <10 | 10 | 0.1 | 0.01 | 19.2 | 5.58 | 0.72 | 1.5 | <1 | 0.07 | 1.3 | 0.83 | 0.08 | <0.05 | <0.02 | <0.005 | <0.01 | 0.4 | 0.5 | 11.15 | 1090 | 0.07 | 0.03 | <0.05 | 5.1 | 170 | 0.1 | 0.001 | 0.3 | 1.9 | <0.2 | 0.2 | 81.9 | <0.01 | <0.01 | <0.2 | <0.005 | 1.02 | 4 | <0.05 | 3.55 | <0.5
35 | M400850 | 87.48 | 90.09 | 2.61 | 0.001 | 111 | 2.98 | 180 | 1.66 | 0.42 | 146.5 | 1060 | 0.05 | <0.2 | <10 | 90 | 0.15 | 0.01 | 20.1 | 3.21 | 2.51 | 2 | <1 | 0.27 | 2 | 0.99 | 0.18 | <0.05 | 0.02 | <0.005 | 0.01 | 1.7 | 0.7 | 11.5 | 988 | 0.09 | 0.03 | <0.05 | 6.7 | 320 | 0.5 | 0.001 | 0.34 | 1.9 | <0.2 | 0.2 | 126 | <0.01 | 0.01 | 0.2 | <0.005 | 1.61 | 4 | 0.05 | 4.41 | 0.8
35 | M400852 | 90.09 | 91.98 | 1.89 | 0.003 | 95 | 1 | 29.1 | 0.8 | 0.11 | 24.2 | 240 | 0.04 | <0.2 | <10 | 30 | 0.09 | 0.01 | 20.2 | 0.67 | 1.79 | 1.7 | <1 | 0.19 | 2 | 0.7 | 0.11 | <0.05 | <0.02 | <0.005 | 0.01 | 1.2 | 0.6 | 11.65 | 814 | 0.06 | 0.03 | <0.05 | 7 | 260 | 0.3 | 0.001 | 0.23 | 1.9 | <0.2 | 0.2 | 80.6 | <0.01 | <0.01 | <0.2 | <0.005 | 1.38 | 4 | <0.05 | 3.72 | 0.6
35 | M400853 | 91.98 | 93.57 | 1.59 | 0.002 | 71 | 1.21 | 64.7 | 0.79 | 0.18 | 54.1 | 300 | 0.04 | <0.2 | <10 | 50 | 0.14 | 0.01 | 19.8 | 1.02 | 2.18 | 1.9 | <1 | 0.2 | 2 | 0.86 | 0.12 | <0.05 | 0.02 | <0.005 | 0.01 | 1.6 | 0.6 | 11.35 | 936 | 0.07 | 0.02 | <0.05 | 7.1 | 280 | 0.4 | 0.001 | 0.3 | 2.2 | 0.2 | 0.2 | 100.5 | <0.01 | <0.01 | 0.2 | <0.005 | 1.59 | 4 | <0.05 | 4.79 | 0.7
35 | M400854 | 93.57 | 96.62 | 3.05 | 0.002 | 107 | 1.59 | 66.2 | 1 | 0.11 | 51.1 | 354 | 0.05 | <0.2 | <10 | 50 | 0.14 | 0.01 | 20 | 1.36 | 2.52 | 1.7 | <1 | 0.23 | 2.1 | 0.74 | 0.16 | <0.05 | 0.03 | <0.005 | 0.01 | 1.8 | 0.6 | 11.5 | 849 | 0.08 | 0.03 | <0.05 | 6.4 | 260 | 0.5 | 0.001 | 0.34 | 2 | 0.3 | 0.2 | 100.5 | <0.01 | <0.01 | 0.2 | <0.005 | 1.68 | 4 | 0.05 | 4.61 | 1
35 | M400855 | 96.62 | 99.67 | 3.05 | 0.001 | 148 | 5.77 | 480 | 1.32 | 0.12 | 357 | 1730 | 0.04 | <0.2 | <10 | 30 | 0.14 | 0.01 | 19.35 | 5.91 | 1.81 | 1.4 | <1 | 0.17 | 1.6 | 0.69 | 0.16 | <0.05 | 0.02 | <0.005 | 0.01 | 1.3 | 0.6 | 11.1 | 883 | 0.06 | 0.02 | <0.05 | 5.4 | 270 | 0.3 | 0.002 | 0.33 | 1.5 | <0.2 | 0.2 | 79.7 | <0.01 | <0.01 | <0.2 | <0.005 | 1.56 | 3 | <0.05 | 4.29 | 0.6
35 | M400856 | 99.67 | 101.87 | 2.2 | 0.002 | 90 | 0.94 | 31 | 0.57 | 0.04 | 24.7 | 159 | 0.03 | <0.2 | <10 | 30 | 0.11 | 0.01 | 19.3 | 0.46 | 1.15 | 1.3 | <1 | 0.11 | 1.4 | 0.56 | 0.09 | <0.05 | <0.02 | <0.005 | 0.01 | 0.8 | 0.4 | 11.2 | 759 | 0.07 | 0.02 | <0.05 | 5.6 | 240 | 0.2 | 0.001 | 0.15 | 1.2 | <0.2 | 0.2 | 78.5 | <0.01 | 0.01 | <0.2 | <0.005 | 1.39 | 2 | <0.05 | 3.52 | <0.5
35 | M400857 | 101.87 | 104.86 | 2.99 | 0.001 | 79 | 5.42 | 414 | 1.16 | 0.23 | 306 | 1850 | 0.03 | <0.2 | <10 | 30 | 0.15 | 0.01 | 19.35 | 6.65 | 1.75 | 2.5 | <1 | 0.09 | 2 | 1.51 | 0.13 | <0.05 | <0.02 | <0.005 | 0.01 | 1.3 | 0.5 | 11.15 | 1280 | 0.07 | 0.02 | <0.05 | 12.7 | 310 | 0.2 | 0.001 | 0.93 | 1.5 | 0.2 | 0.3 | 87 | <0.01 | <0.01 | <0.2 | <0.005 | 1.45 | 3 | 0.05 | 5.12 | 0.5
35 | M400858 | 104.86 | 105.77 | 0.91 | 0.002 | 45 | 1.41 | 56.1 | 0.51 | 0.04 | 43.8 | 372 | 0.02 | <0.2 | <10 | 20 | 0.17 | 0.01 | 19.05 | 1.3 | 1.99 | 1.3 | <1 | <0.05 | 1 | 1.1 | 0.08 | <0.05 | <0.02 | <0.005 | <0.01 | 1.5 | 0.5 | 10.9 | 1130 | 0.05 | 0.02 | <0.05 | 4.4 | 270 | 0.1 | 0.001 | 0.3 | 1.4 | <0.2 | <0.2 | 93.4 | <0.01 | <0.01 | <0.2 | <0.005 | 1.53 | 3 | <0.05 | 4.39 | <0.5
35 | M400860 | 105.77 | 108.81 | 3.04 | 0.001 | 40 | 2.56 | 104 | 0.41 | 0.05 | 77.7 | 779 | 0.03 | <0.2 | <10 | 20 | 0.13 | 0.01 | 19.55 | 2.46 | 1.69 | 1.3 | <1 | 0.07 | 1.2 | 0.98 | 0.1 | <0.05 | <0.02 | <0.005 | <0.01 | 1.3 | 0.5 | 11.2 | 1070 | 0.05 | 0.02 | <0.05 | 5 | 260 | 0.2 | 0.002 | 0.22 | 1.3 | <0.2 | 0.2 | 93.1 | <0.01 | <0.01 | <0.2 | <0.005 | 1.36 | 3 | <0.05 | 3.66 | <0.5
35 | M400861 | 108.81 | 111.86 | 3.05 | 0.001 | 65 | 4.23 | 128.5 | 1.13 | 0.06 | 98.8 | 1110 | 0.04 | <0.2 | <10 | 40 | 0.12 | 0.01 | 20.1 | 3.83 | 2.15 | 2.1 | <1 | 0.12 | 1.7 | 1.09 | 0.16 | <0.05 | <0.02 | <0.005 | 0.01 | 1.5 | 0.6 | 11.4 | 1030 | 0.08 | 0.02 | <0.05 | 10 | 340 | 0.3 | 0.001 | 0.49 | 2.1 | <0.2 | 0.2 | 87.6 | <0.01 | <0.01 | <0.2 | <0.005 | 1.81 | 5 | <0.05 | 5.3 | 0.6
35 | M400862 | 111.86 | 114.91 | 3.05 | <0.001 | 62 | 2.08 | 85.9 | 0.67 | 0.02 | 68 | 451 | 0.03 | <0.2 | <10 | 20 | 0.09 | 0.01 | 18.4 | 1.55 | 1.02 | 1 | <1 | 0.07 | 1.4 | 0.69 | 0.08 | <0.05 | <0.02 | <0.005 | <0.01 | 0.7 | 0.5 | 10.6 | 856 | 0.06 | 0.02 | <0.05 | 3.5 | 180 | 0.2 | 0.001 | 0.27 | 2.1 | <0.2 | 0.2 | 91.1 | <0.01 | <0.01 | <0.2 | <0.005 | 1.32 | 5 | <0.05 | 3.44 | 0.5
35 | M400863 | 114.91 | 117.96 | 3.05 | 0.003 | 50 | 2.01 | 56.2 | 0.81 | 0.06 | 43.3 | 288 | 0.08 | <0.2 | <10 | 120 | 0.13 | 0.02 | 19.9 | 1 | 4.06 | 2 | <1 | 0.42 | 3 | 0.64 | 0.22 | <0.05 | 0.04 | <0.005 | 0.02 | 2.8 | 0.7 | 11.35 | 731 | 0.11 | 0.03 | <0.05 | 7.3 | 560 | 0.9 | 0.001 | 0.28 | 2 | 0.3 | 0.2 | 119.5 | <0.01 | 0.01 | 0.4 | <0.005 | 2.62 | 5 | 0.06 | 5.92 | 1.3
35 | M400865 | 117.96 | 121.01 | 3.05 | 0.004 | 48 | 1.07 | 14.4 | 0.61 | 0.04 | 11.6 | 161 | 0.06 | <0.2 | <10 | 80 | 0.15 | 0.02 | 20.1 | 0.47 | 1.96 | 2.3 | <1 | 0.24 | 1.9 | 1.04 | 0.15 | <0.05 | 0.03 | <0.005 | 0.01 | 1.2 | 0.6 | 11.4 | 1150 | 0.11 | 0.03 | <0.05 | 11.5 | 340 | 0.6 | 0.001 | 0.25 | 1.9 | <0.2 | 0.2 | 120.5 | <0.01 | 0.01 | 0.2 | <0.005 | 1.81 | 5 | <0.05 | 4.74 | 0.8
35 | M400866 | 121.01 | 124.05 | 3.04 | 0.002 | 37 | 0.76 | 10.65 | 0.54 | 0.01 | 9.4 | 131 | 0.05 | <0.2 | <10 | 50 | 0.14 | 0.01 | 19.8 | 0.33 | 1.57 | 1.6 | <1 | 0.24 | 1.4 | 0.92 | 0.13 | <0.05 | 0.02 | <0.005 | 0.01 | 1.1 | 0.6 | 11.3 | 1130 | 0.08 | 0.02 | <0.05 | 6.9 | 220 | 0.4 | 0.001 | 0.19 | 1.7 | 0.3 | 0.2 | 92.1 | <0.01 | 0.01 | <0.2 | <0.005 | 1.38 | 4 | <0.05 | 3.89 | 0.6
35 | M400867 | 124.05 | 127.1 | 3.05 | 0.001 | 42 | 1.05 | 44.7 | 0.69 | 0.01 | 33.6 | 119 | 0.06 | <0.2 | <10 | 80 | 0.12 | 0.01 | 20 | 0.34 | 1.88 | 1.4 | <1 | 0.22 | 1.5 | 0.82 | 0.13 | <0.05 | 0.02 | <0.005 | 0.01 | 1.3 | 0.5 | 11.4 | 1030 | 0.08 | 0.02 | <0.05 | 6.7 | 260 | 0.5 | 0.001 | 0.32 | 1.9 | <0.2 | 0.2 | 93.5 | <0.01 | 0.01 | 0.2 | <0.005 | 1.59 | 5 | <0.05 | 4.64 | 0.7
35 | M400869 | 127.1 | 129 | 1.9 | 0.001 | 27 | 1.38 | 30.9 | 0.34 | 0.01 | 25.3 | 236 | 0.03 | <0.2 | <10 | 40 | 0.12 | 0.01 | 19.65 | 0.74 | 1.16 | 0.7 | <1 | 0.06 | 1 | 0.65 | 0.1 | <0.05 | <0.02 | <0.005 | 0.01 | 0.8 | 0.5 | 11.25 | 1300 | <0.05 | 0.02 | <0.05 | 4.1 | 210 | 0.2 | 0.001 | 0.19 | 1.6 | <0.2 | <0.2 | 124 | <0.01 | <0.01 | <0.2 | <0.005 | 1.23 | 3 | <0.05 | 4.34 | <0.5
35 | M400870 | 129 | 130.34 | 1.34 | 0.002 | 26 | 1.49 | 22 | 0.28 | 0.01 | 18.3 | 179 | 0.03 | <0.2 | <10 | 40 | 0.15 | 0.01 | 19.2 | 0.36 | 1.19 | 0.7 | <1 | 0.07 | 1.4 | 0.66 | 0.1 | <0.05 | <0.02 | <0.005 | 0.01 | 0.9 | 0.6 | 11.05 | 1070 | 0.08 | 0.02 | <0.05 | 3.6 | 160 | 0.2 | 0.001 | 0.13 | 1.7 | <0.2 | 0.2 | 110.5 | <0.01 | <0.01 | <0.2 | <0.005 | 1.27 | 4 | <0.05 | 3.19 | <0.5
35 | M400871 | 130.34 | 133.2 | 2.86 | 0.001 | 52 | 6.29 | 13.65 | 0.67 | 0.02 | 14.9 | 714 | 0.05 | <0.2 | <10 | 70 | 0.18 | 0.01 | 19.6 | 1.2 | 2.19 | 1.1 | <1 | 0.15 | 1.5 | 1.03 | 0.17 | <0.05 | 0.02 | <0.005 | 0.01 | 1.6 | 0.5 | 11 | 1500 | 0.11 | 0.02 | <0.05 | 5.8 | 280 | 0.5 | 0.002 | 0.33 | 1.8 | 0.2 | 0.2 | 138 | <0.01 | <0.01 | <0.2 | <0.005 | 1.71 | 6 | <0.05 | 5.7 | 0.7
QAQC SAMPLES
33 | M400811 | CDN-GS-4D |  |  | 3.79 | 656 | 5.39 | 9.71 | 2.27 | 1.49 | 20 | 147 | 0.32 | <0.2 | <10 | 50 | 0.29 | 4.27 | 2.17 | 1.8 | 4.46 | 7 | 20 | 1.55 | 70.4 | 2.93 | 1.03 | <0.05 | 0.21 | 0.142 | 0.19 | 2.3 | 1.7 | 0.91 | 312 | 23.4 | <0.01 | <0.05 | 70.4 | 870 | 12.3 | 0.039 | 1.96 | 3.1 | 6 | 2 | 33 | <0.01 | 0.74 | 1.8 | <0.005 | 1.85 | 60 | 2.47 | 6.78 | 6.7
33 | M400814 | 1/4 duplicate |  |  | 0.002 | 19 | 1.82 | 32.5 | 0.41 | 0.02 | 27.7 | 223 | 0.04 | <0.2 | <10 | 40 | 0.08 | 0.01 | 21.2 | 0.68 | 1.3 | 0.8 | <1 | 0.06 | 1.9 | 0.5 | 0.12 | <0.05 | 0.02 | <0.005 | 0.01 | 0.8 | 0.6 | 12.3 | 770 | <0.05 | 0.02 | <0.05 | 2.2 | 330 | 0.3 | <0.001 | 0.1 | 1 | 0.4 | 0.2 | 107 | <0.01 | 0.03 | <0.2 | <0.005 | 1.22 | 2 | 0.06 | 2.85 | 0.5
33 | M400818 | Blank |  |  | 0.001 | <2 | 0.04 | 2.99 | 0.07 | 0.02 | 5.2 | 22 | 0.11 | <0.2 | <10 | 30 | 0.08 | 0.03 | 20.6 | 0.09 | 1.2 | 1 | 3 | 0.86 | 1.4 | 0.48 | 0.27 | <0.05 | <0.02 | <0.005 | 0.08 | 0.6 | 2.3 | 12.15 | 223 | 0.09 | 0.01 | <0.05 | 3.6 | 180 | 5 | <0.001 | <0.01 | 0.5 | 0.2 | <0.2 | 46.9 | <0.01 | 0.02 | <0.2 | <0.005 | 0.44 | 3 | <0.05 | 0.83 | <0.5
33 | M400828 | Coarse reject |  |  | 0.001 | 61 | 5.26 | 96.7 | 1.19 | 0.19 | 142.5 | 817 | 0.04 | <0.2 | <10 | 30 | 0.07 | 0.01 | 20.7 | 3.41 | 2.03 | 1.5 | <1 | 0.09 | 1.8 | 1.01 | 0.21 | <0.05 | <0.02 | <0.005 | 0.01 | 1.2 | 0.6 | 11.75 | 1040 | 0.08 | 0.02 | <0.05 | 5.1 | 320 | 0.3 | <0.001 | 0.29 | 1 | 0.5 | 0.2 | 71.5 | <0.01 | <0.01 | <0.2 | <0.005 | 1.21 | 2 | <0.05 | 3.84 | <0.5
33 | M400833 | CDN-GS-8B |  |  | 7.84 | 791 | 5.65 | 6.45 | 6.62 | 0.45 | 5 | 277 | 0.4 | <0.2 | 10 | 140 | 0.42 | 0.6 | 12.35 | 4.04 | 16.8 | 5.6 | 26 | 2.23 | 31 | 1.35 | 1.13 | 0.05 | 0.37 | 0.055 | 0.2 | 8.7 | 1 | 0.57 | 280 | 11.2 | <0.01 | <0.05 | 59.4 | 4210 | 13.7 | 0.034 | 1.28 | 5.1 | 8 | 0.8 | 130.5 | <0.01 | 0.53 | 3.7 | <0.005 | 4.05 | 72 | 10.25 | 23.6 | 11.1
33 | M400836 | Blank |  |  | 0.001 | <2 | 0.01 | 0.3 | <0.02 | 0.01 | 1.7 | 14 | 0.03 | <0.2 | <10 | 20 | <0.05 | 0.03 | 20.9 | 0.06 | 0.83 | 0.7 | <1 | 0.27 | 1.9 | 0.49 | 0.1 | <0.05 | <0.02 | <0.005 | 0.02 | 0.4 | 0.8 | 12.6 | 218 | 0.07 | 0.01 | <0.05 | 1.5 | 170 | 1.1 | <0.001 | <0.01 | 0.3 | <0.2 | <0.2 | 40.9 | <0.01 | <0.01 | <0.2 | <0.005 | 0.49 | 1 | <0.05 | 0.77 | <0.5
35 | M400846 | CDN-GS-8B |  |  | 7.81 | 800 | 5.53 | 6.43 | 6.41 | 0.45 | 5.1 | 273 | 0.48 | <0.2 | 10 | 140 | 0.42 | 0.62 | 12 | 3.97 | 17.3 | 5.1 | 28 | 2.22 | 29.8 | 1.38 | 1.34 | 0.06 | 0.24 | 0.058 | 0.22 | 9.5 | 1.1 | 0.57 | 265 | 11.2 | 0.01 | <0.05 | 58.8 | 4280 | 15.5 | 0.035 | 1.32 | 4.8 | 7.6 | 0.9 | 125.5 | <0.01 | 0.51 | 3.7 | <0.005 | 3.95 | 84 | 10.05 | 21.4 | 9.6
35 | M400851 | Coarse reject |  |  | 0.001 | 107 | 2.98 | 191.5 | 1.57 | 0.44 | 150 | 1120 | 0.05 | <0.2 | <10 | 90 | 0.15 | 0.01 | 19.95 | 3.29 | 2.48 | 2 | <1 | 0.26 | 1.9 | 0.98 | 0.16 | <0.05 | 0.03 | <0.005 | 0.01 | 1.6 | 0.7 | 11.45 | 994 | 0.1 | 0.03 | <0.05 | 6.9 | 310 | 0.5 | 0.001 | 0.33 | 1.9 | 0.2 | 0.2 | 122 | <0.01 | <0.01 | 0.2 | <0.005 | 1.53 | 4 | 0.05 | 4.29 | 0.8
35 | M400859 | 1/4 duplicate |  |  | 0.003 | 55 | 1.67 | 55.3 | 0.62 | 0.03 | 43.4 | 390 | 0.02 | <0.2 | <10 | 20 | 0.15 | 0.01 | 19.45 | 1.51 | 1.99 | 1.3 | <1 | <0.05 | 1.6 | 1.13 | 0.09 | <0.05 | <0.02 | <0.005 | <0.01 | 1.5 | 0.5 | 11.15 | 1150 | 0.05 | 0.02 | <0.05 | 4.6 | 280 | 0.1 | 0.002 | 0.34 | 1.5 | <0.2 | 0.2 | 96.6 | <0.01 | <0.01 | <0.2 | <0.005 | 1.59 | 3 | <0.05 | 4.49 | <0.5
35 | M400864 | CDN-GS-4D |  |  | 3.85 | 657 | 5.43 | 10.55 | 2.42 | 1.49 | 20.5 | 145 | 0.33 | <0.2 | <10 | 40 | 0.29 | 4.17 | 2.04 | 1.84 | 4.74 | 7.1 | 20 | 1.66 | 73.2 | 2.83 | 1.25 | <0.05 | 0.23 | 0.142 | 0.19 | 2.5 | 1.7 | 0.86 | 299 | 27 | 0.01 | 0.05 | 68.8 | 840 | 12.3 | 0.041 | 1.95 | 3 | 6 | 2.3 | 31.7 | <0.01 | 0.82 | 1.9 | <0.005 | 1.83 | 63 | 2.57 | 6.64 | 7.8
35 | M400868 | Blank |  |  | 0.002 | <2 | <0.01 | 0.49 | <0.02 | 0.01 | 1.5 | 14 | 0.03 | <0.2 | <10 | 10 | <0.05 | 0.03 | 19.45 | 0.06 | 0.97 | 0.6 | <1 | 0.19 | 1.6 | 0.45 | 0.11 | <0.05 | <0.02 | <0.005 | 0.02 | 0.5 | 0.8 | 11.25 | 203 | 0.05 | 0.01 | <0.05 | 1.4 | 160 | 1 | 0.001 | <0.01 | 0.2 | <0.2 | <0.2 | 40.9 | <0.01 | <0.01 | <0.2 | <0.005 | 0.78 | 1 | <0.05 | 0.71 | <0.5
35 | M400872 | Blank |  |  | 0.002 | 2 | 0.01 | 0.57 | 0.05 | 0.01 | 1.8 | 16 | 0.1 | <0.2 | <10 | 30 | 0.07 | 0.04 | 19.5 | 0.07 | 1.01 | 0.7 | <1 | 1.69 | 1.6 | 0.46 | 0.5 | <0.05 | <0.02 | <0.005 | 0.08 | 0.5 | 2.1 | 11.3 | 198 | 0.11 | 0.01 | 0.22 | 1.4 | 160 | 7.4 | 0.001 | <0.01 | 0.4 | <0.2 | 0.2 | 39.6 | <0.01 | <0.01 | <0.2 | <0.005 | 0.39 | 2 | <0.05 | 0.73 | <0.5