## Sheet1
Crag East 2012 Drilling Weighted Averages
SHIRAZ ZONE
CE12-07 - selvages of calcite vein
Batch | Sample | From (m) | To (m) | Log Interval | Au | As | As | Hg | Hg | Sb | Sb | Tl | Tl | Pb | Pb | Zn | Zn
[5 empty] | ppm | ppm | weighted | ppm | weighted | ppm | weighted | ppm | weighted | ppm | weighted | ppm | weighted
2 | N833747 | 128.02 | 129.05 | 1.03 | 0.006 | 3190 | 3285.7 | 0.68 | 0.7004 | 3.82 | 3.9346 | 5.06 | 5.2118 | 5.7 | 5.871 | 3160 | 3254.8
2 | N833748 | 129.05 | 130.56 | 1.51 | 0.001 | 2260 | 3412.6 | 0.25 | 0.3775 | 3.25 | 4.9075 | 0.39 | 0.5889 | 1.3 | 1.963 | 2380 | 3593.8
|  |  | Length | 2.54 |  | Sum | 6698.3 |  | 1.0779 |  | 8.8421 |  | 5.8007 |  | 7.834 |  | 6848.6
[6 empty] | Average | 2637.126 |  | 0.4243701 |  | 3.481142 |  | 2.28374 |  | 3.084252 |  | 2696.299
Batch | Sample | From (m) | To (m) | Log Interval | Au | As | As | Hg | Hg | Sb | Sb | Tl | Tl | Pb | Pb | Zn | Zn
[5 empty] | ppm | ppm | weighted | ppm | weighted | ppm | weighted | ppm | weighted | ppm | weighted | ppm | weighted
3 | N833762 | 149.35 | 150.76 | 1.41 | 0.004 | 22000 | 31020 | 3.1 | 4.371 | 29.9 | 42.159 | 3.98 | 5.6118 | 3 | 4.23 | 2320 | 3271.2
3 | N833763 | 150.76 | 151.33 | 0.57 | 0.006 | 37200 | 21204 | 1.8 | 1.026 | 45.4 | 25.878 | 2.02 | 1.1514 | 4.9 | 2.793 | 1850 | 1054.5
|  |  | Length | 1.98 |  | Sum | 52224 |  | 5.397 |  | 68.037 |  | 6.7632 |  | 7.023 |  | 4325.7
[6 empty] | Average | 26375.76 |  | 2.725758 |  | 34.36212 |  | 3.415758 |  | 3.54697 |  | 2184.697
CE11-05 - mineralized structure
Batch | Sample | From (m) | To (m) | Log Interval | Au | As | As | Hg | Hg | Sb | Sb | Tl | Tl | Pb | Pb | Zn | Zn
[5 empty] | ppm | ppm | weighted | ppm | weighted | ppm | weighted | ppm | weighted | ppm | weighted | ppm | weighted
12 | L829659 | 7.62 | 10.67 | 3.05 | <0.01 | 727 | 2217.35 | 0.9 | 2.745 | 1.94 | 5.917 | 0.54 | 1.647 | 11.6 | 35.38 | 13500 | 41175
12 | L829660 | 10.67 | 12.19 | 1.52 | <0.01 | 528 | 802.56 | 1 | 1.52 | 1.6 | 2.432 | 0.31 | 0.4712 | 5 | 7.6 | 17850 | 27132
12 | L829661 | 12.19 | 15.24 | 3.05 | <0.01 | 242 | 738.1 | 0.3 | 0.915 | 0.61 | 1.8605 | 0.29 | 0.8845 | 1.6 | 4.88 | 19600 | 59780
13 | L829662 | 15.24 | 18.29 | 3.05 | <0.01 | 397 | 1210.85 | 0.51 | 1.5555 | 1.16 | 3.538 | 0.68 | 2.074 | 3.2 | 9.76 | 5590 | 17049.5
|  |  | Length | 10.67 |  | Sum | 4968.86 |  | 6.7355 |  | 13.7475 |  | 5.0767 |  | 57.62 |  | 145136.5
[6 empty] | Average | 465.6851 |  | 0.6312559 |  | 1.288425 |  | 0.4757919 |  | 5.400187 |  | 13602.3
CE11-06 - mineralized structure
Batch | Sample | From (m) | To (m) | Log Interval | Au | As | As | Hg | Hg | Sb | Sb | Tl | Tl | Pb | Pb | Zn | Zn
[5 empty] | ppm | ppm | weighted | ppm | weighted | ppm | weighted | ppm | weighted | ppm | weighted | ppm | weighted
15 | L829740 | 6.1 | 7.62 | 1.52 | <0.01 | 717 | 1089.84 | 5.52 | 8.3904 | 6.72 | 10.2144 | 6.8 | 10.336 | 76.9 | 116.888 | 8140 | 12372.8
15 | L829741 | 7.62 | 9.14 | 1.52 | <0.01 | 1560 | 2371.2 | 0.18 | 0.2736 | 8.29 | 12.6008 | 6.49 | 9.8648 | 9.5 | 14.44 | 1720 | 2614.4
15 | L829743 | 9.14 | 10.97 | 1.83 | <0.01 | 4670 | 8546.1 | 4.32 | 7.9056 | 21 | 38.43 | 17.7 | 32.391 | 25.5 | 46.665 | 6350 | 11620.5
15 | L829744 | 10.97 | 12.4 | 1.43 | <0.01 | 28100 | 40183 | 0.16 | 0.2288 | 70 | 100.1 | 52.9 | 75.647 | 10.8 | 15.444 | 25700 | 36751
15 | L829745 | 12.4 | 13.72 | 1.32 | <0.01 | 3960 | 5227.2 | 0.08 | 0.1056 | 17 | 22.44 | 15.4 | 20.328 | 7.8 | 10.296 | 2980 | 3933.6
15 | L829746 | 13.72 | 15.24 | 1.52 | <0.01 | 637 | 968.24 | 0.45 | 0.684 | 8.93 | 13.5736 | 7.67 | 11.6584 | 27.3 | 41.496 | 3820 | 5806.4
15 | L829747 | 15.24 | 16.76 | 1.52 | <0.01 | 292 | 443.84 | 0.59 | 0.8968 | 1.22 | 1.8544 | 1.66 | 2.5232 | 4.8 | 7.296 | 19150 | 29108
15 | L829748 | 16.76 | 18.53 | 1.77 | <0.01 | 344 | 608.88 | 0.95 | 1.6815 | 1.42 | 2.5134 | 1.75 | 3.0975 | 5.4 | 9.558 | 17700 | 31329
15 | L829749 | 18.53 | 19.81 | 1.28 | <0.01 | 704 | 901.12 | 2.58 | 3.3024 | 3.45 | 4.416 | 1.89 | 2.4192 | 14.3 | 18.304 | 8000 | 10240
15 | L829750 | 19.81 | 21.67 | 1.86 | <0.01 | 1115 | 2073.9 | 4.22 | 7.8492 | 3.82 | 7.1052 | 1.92 | 3.5712 | 34.1 | 63.426 | 1640 | 3050.4
15 | L829751 | 21.67 | 22.86 | 1.19 | <0.01 | 436 | 518.84 | 0.92 | 1.0948 | 1.99 | 2.3681 | 0.84 | 0.9996 | 8.3 | 9.877 | 379 | 451.01
15 | L829752 | 22.86 | 23.85 | 0.99 | <0.01 | 337 | 333.63 | 1.5 | 1.485 | 4.92 | 4.8708 | 0.83 | 0.8217 | 9.6 | 9.504 | 282 | 279.18
15 | L829753 | 23.85 | 25.91 | 2.06 | <0.01 | 930 | 1915.8 | 1.02 | 2.1012 | 1.94 | 3.9964 | 1.43 | 2.9458 | 9.3 | 19.158 | 2200 | 4532
15 | L829755 | 25.91 | 27.55 | 1.64 | <0.01 | 344 | 564.16 | 2.31 | 3.7884 | 2.89 | 4.7396 | 1.16 | 1.9024 | 12.4 | 20.336 | 3580 | 5871.2
15 | L829756 | 27.55 | 30.48 | 2.93 | <0.01 | 125 | 366.25 | 0.67 | 1.9631 | 1.6 | 4.688 | 0.2 | 0.586 | 4.5 | 13.185 | 1250 | 3662.5
15 | L829757 | 30.48 | 32 | 1.52 | <0.01 | 206 | 313.12 | 0.41 | 0.6232 | 1.11 | 1.6872 | 0.57 | 0.8664 | 7.4 | 11.248 | 1120 | 1702.4
|  |  | Length | 25.9 |  | Sum | 66425.12 |  | 42.3736 |  | 235.5979 |  | 179.9582 |  | 427.121 |  | 163324.39
[6 empty] | Average | 2564.676 |  | 1.636046 |  | 9.096444 |  | 6.948193 |  | 16.49116 |  | 6305.961
INCLUDING
Batch | Sample | From (m) | To (m) | Log Interval | Au | As | As | Hg | Hg | Sb | Sb | Tl | Tl | Pb | Pb | Zn | Zn
[5 empty] | ppm | ppm | weighted | ppm | weighted | ppm | weighted | ppm | weighted | ppm | weighted | ppm | weighted
15 | L829740 | 6.1 | 7.62 | 1.52 | <0.01 | 717 | 1089.84 | 5.52 | 8.3904 | 6.72 | 10.2144 | 6.8 | 10.336 | 76.9 | 116.888 | 8140 | 12372.8
15 | L829741 | 7.62 | 9.14 | 1.52 | <0.01 | 1560 | 2371.2 | 0.18 | 0.2736 | 8.29 | 12.6008 | 6.49 | 9.8648 | 9.5 | 14.44 | 1720 | 2614.4
15 | L829743 | 9.14 | 10.97 | 1.83 | <0.01 | 4670 | 8546.1 | 4.32 | 7.9056 | 21 | 38.43 | 17.7 | 32.391 | 25.5 | 46.665 | 6350 | 11620.5
15 | L829744 | 10.97 | 12.4 | 1.43 | <0.01 | 28100 | 40183 | 0.16 | 0.2288 | 70 | 100.1 | 52.9 | 75.647 | 10.8 | 15.444 | 25700 | 36751
15 | L829745 | 12.4 | 13.72 | 1.32 | <0.01 | 3960 | 5227.2 | 0.08 | 0.1056 | 17 | 22.44 | 15.4 | 20.328 | 7.8 | 10.296 | 2980 | 3933.6
15 | L829746 | 13.72 | 15.24 | 1.52 | <0.01 | 637 | 968.24 | 0.45 | 0.684 | 8.93 | 13.5736 | 7.67 | 11.6584 | 27.3 | 41.496 | 3820 | 5806.4
15 | L829747 | 15.24 | 16.76 | 1.52 | <0.01 | 292 | 443.84 | 0.59 | 0.8968 | 1.22 | 1.8544 | 1.66 | 2.5232 | 4.8 | 7.296 | 19150 | 29108
15 | L829748 | 16.76 | 18.53 | 1.77 | <0.01 | 344 | 608.88 | 0.95 | 1.6815 | 1.42 | 2.5134 | 1.75 | 3.0975 | 5.4 | 9.558 | 17700 | 31329
15 | L829749 | 18.53 | 19.81 | 1.28 | <0.01 | 704 | 901.12 | 2.58 | 3.3024 | 3.45 | 4.416 | 1.89 | 2.4192 | 14.3 | 18.304 | 8000 | 10240
|  |  | Length | 13.71 |  | Sum | 60339.42 |  | 23.4687 |  | 206.1426 |  | 168.2651 |  | 280.387 |  | 143775.7
[6 empty] | Average | 4401.125 |  | 1.711794 |  | 15.03593 |  | 12.27317 |  | 20.45128 |  | 10486.92
MALBEC EAST ANOMALY
CE12-20 - entire hole
Batch | Sample | From (m) | To (m) | Log Interval | Au | As | As | Hg | Hg | Sb | Sb | Tl | Tl | Pb | Pb | Zn | Zn
[5 empty] | ppm | ppm | weighted | ppm | weighted | ppm | weighted | ppm | weighted | ppm | weighted | ppm | weighted
31 | N832371 | 4.4 | 6.1 | 1.7 | 0.002 | 215 | 365.5 | 2.03 | 3.451 | 59.3 | 100.81 | 1.66 | 2.822 | 28.7 | 48.79 | 421 | 715.7
34 | N832372 | 6.1 | 9.14 | 3.04 | 0.001 | 220 | 668.8 | 1.1 | 3.344 | 60 | 182.4 | 2.34 | 7.1136 | 22.9 | 69.616 | 360 | 1094.4
34 | N832373 | 9.14 | 12.19 | 3.05 | 0.002 | 122 | 372.1 | 1.23 | 3.7515 | 41.7 | 127.185 | 1.57 | 4.7885 | 37.2 | 113.46 | 341 | 1040.05
34 | N832374 | 12.19 | 15.24 | 3.05 | 0.001 | 142 | 433.1 | 3.84 | 11.712 | 35.1 | 107.055 | 1.22 | 3.721 | 77.2 | 235.46 | 298 | 908.9
34 | N832375 | 15.24 | 18.29 | 3.05 | 0.004 | 90 | 274.5 | 1.16 | 3.538 | 23.5 | 71.675 | 1.71 | 5.2155 | 41 | 125.05 | 114 | 347.7
34 | N832376 | 18.29 | 21.34 | 3.05 | 0.001 | 39 | 118.95 | 0.62 | 1.891 | 11.65 | 35.5325 | 0.49 | 1.4945 | 12.5 | 38.125 | 118 | 359.9
34 | N832378 | 21.34 | 24.38 | 3.04 | 0.005 | 78 | 237.12 | 1.45 | 4.408 | 23.5 | 71.44 | 0.41 | 1.2464 | 34.1 | 103.664 | 219 | 665.76
34 | N832379 | 24.38 | 27.43 | 3.05 | 0.001 | 112 | 341.6 | 2.6 | 7.93 | 15.35 | 46.8175 | 1 | 3.05 | 27.4 | 83.57 | 299 | 911.95
34 | N832380 | 27.43 | 30.48 | 3.05 | 0.001 | 75 | 228.75 | 1.68 | 5.124 | 11.2 | 34.16 | 0.41 | 1.2505 | 12.9 | 39.345 | 213 | 649.65
34 | N832381 | 30.48 | 33.4 | 2.92 | 0.001 | 71 | 207.32 | 3.62 | 10.5704 | 14.25 | 41.61 | 0.19 | 0.5548 | 12.6 | 36.792 | 305 | 890.6
34 | N832382 | 33.4 | 34.4 | 1 | 0.001 | 195 | 195 | 4.68 | 4.68 | 35.1 | 35.1 | 0.2 | 0.2 | 38.5 | 38.5 | 327 | 327
34 | N832384 | 34.4 | 34.97 | 0.57 | 0.002 | 471 | 268.47 | 12.2 | 6.954 | 123 | 70.11 | 0.24 | 0.1368 | 146 | 83.22 | 582 | 331.74
34 | N832386 | 34.97 | 36.58 | 1.61 | 0.002 | 158 | 254.38 | 4.44 | 7.1484 | 28.5 | 45.885 | 0.18 | 0.2898 | 21.7 | 34.937 | 258 | 415.38
34 | N832387 | 36.58 | 39.62 | 3.04 | 0.001 | 178 | 541.12 | 6.48 | 19.6992 | 48.2 | 146.528 | 0.75 | 2.28 | 104.5 | 317.68 | 631 | 1918.24
34 | N832388 | 39.62 | 42.67 | 3.05 | 0.001 | 203 | 619.15 | 3.01 | 9.1805 | 44.7 | 136.335 | 0.31 | 0.9455 | 96 | 292.8 | 624 | 1903.2
34 | N832391 | 42.67 | 45.72 | 3.05 | 0.001 | 255 | 777.75 | 2.42 | 7.381 | 74.5 | 227.225 | 0.19 | 0.5795 | 86.1 | 262.605 | 562 | 1714.1
34 | N832392 | 45.72 | 46.44 | 0.72 | 0.002 | 183 | 131.76 | 1.37 | 0.9864 | 70.2 | 50.544 | 0.21 | 0.1512 | 22.3 | 16.056 | 383 | 275.76
34 | N832393 | 46.44 | 48.77 | 2.33 | 0.001 | 278 | 647.74 | 3.23 | 7.5259 | 50.5 | 117.665 | 0.2 | 0.466 | 26.9 | 62.677 | 519 | 1209.27
34 | N832394 | 48.77 | 51.82 | 3.05 | 0.001 | 437 | 1332.85 | 3.39 | 10.3395 | 179.5 | 547.475 | 0.17 | 0.5185 | 134 | 408.7 | 419 | 1277.95
34 | N832395 | 51.82 | 54.86 | 3.04 | 0.001 | 436 | 1325.44 | 3.34 | 10.1536 | 209 | 635.36 | 0.11 | 0.3344 | 176 | 535.04 | 325 | 988
34 | N832397 | 54.86 | 57.91 | 3.05 | 0.002 | 624 | 1903.2 | 9.83 | 29.9815 | 279 | 850.95 | 0.43 | 1.3115 | 674 | 2055.7 | 492 | 1500.6
34 | N832398 | 57.91 | 59 | 1.09 | 0.002 | 601 | 655.09 | 38 | 41.42 | 383 | 417.47 | 0.29 | 0.3161 | 1080 | 1177.2 | 990 | 1079.1
34 | N832399 | 59 | 61.27 | 2.27 | 0.001 | 289 | 656.03 | 3.3 | 7.491 | 129 | 292.83 | 0.07 | 0.1589 | 240 | 544.8 | 263 | 597.01
34 | N832400 | 61.27 | 64.01 | 2.74 | 0.001 | 183 | 501.42 | 1.46 | 4.0004 | 66.6 | 182.484 | 0.04 | 0.1096 | 106.5 | 291.81 | 203 | 556.22
34 | N832401 | 64.01 | 67.06 | 3.05 | 0.001 | 125 | 381.25 | 0.55 | 1.6775 | 48.5 | 147.925 | 0.1 | 0.305 | 55.7 | 169.885 | 157 | 478.85
34 | N832402 | 67.06 | 70.1 | 3.04 | 0.001 | 95 | 288.8 | 0.42 | 1.2768 | 34.2 | 103.968 | 0.04 | 0.1216 | 43.9 | 133.456 | 76 | 231.04
34 | N832403 | 70.1 | 73.15 | 3.05 | 0.001 | 110 | 335.5 | 0.69 | 2.1045 | 37.7 | 114.985 | 0.05 | 0.1525 | 65.9 | 200.995 | 106 | 323.3
34 | N832404 | 73.15 | 76.2 | 3.05 | 0.001 | 53 | 161.65 | 0.37 | 1.1285 | 20.7 | 63.135 | 0.08 | 0.244 | 49.2 | 150.06 | 75 | 228.75
34 | N832405 | 76.2 | 79.25 | 3.05 | 0.001 | 35 | 106.75 | 0.2 | 0.61 | 9.6 | 29.28 | 0.21 | 0.6405 | 47.2 | 143.96 | 90 | 274.5
34 | N832406 | 79.25 | 82.3 | 3.05 | 0.001 | 64 | 195.2 | 0.92 | 2.806 | 16.35 | 49.8675 | 0.3 | 0.915 | 58.2 | 177.51 | 272 | 829.6
34 | N832407 | 82.3 | 85.34 | 3.04 | 0.001 | 38 | 115.52 | 0.93 | 2.8272 | 7.91 | 24.0464 | 0.59 | 1.7936 | 23.4 | 71.136 | 174 | 528.96
36 | N832408 | 85.34 | 88.39 | 3.05 | 0.001 | 33 | 100.65 | 0.96 | 2.928 | 9.1 | 27.755 | 0.77 | 2.3485 | 13.2 | 40.26 | 148 | 451.4
36 | N832409 | 88.39 | 91.44 | 3.05 | 0.001 | 27 | 82.35 | 0.73 | 2.2265 | 5.73 | 17.4765 | 0.91 | 2.7755 | 16.1 | 49.105 | 60 | 183
36 | N832410 | 91.44 | 94.49 | 3.05 | 0.001 | 23 | 70.15 | 0.93 | 2.8365 | 2.05 | 6.2525 | 0.88 | 2.684 | 14.2 | 43.31 | 20 | 61
36 | N832411 | 94.49 | 95.29 | 0.8 | 0.001 | 104 | 83.2 | 0.77 | 0.616 | 10.5 | 8.4 | 2.64 | 2.112 | 19.3 | 15.44 | 224 | 179.2
36 | N832413 | 95.29 | 97.54 | 2.25 | 0.003 | 39 | 87.75 | 0.74 | 1.665 | 8.7 | 19.575 | 1.23 | 2.7675 | 26.7 | 60.075 | 152 | 342
36 | N832414 | 97.54 | 100.58 | 3.04 | 0.001 | 103 | 313.12 | 3.01 | 9.1504 | 76.6 | 232.864 | 3.41 | 10.3664 | 800 | 2432 | 1240 | 3769.6
36 | N832415 | 100.58 | 103.63 | 3.05 | 0.001 | 110 | 335.5 | 4.01 | 12.2305 | 81.1 | 247.355 | 3.36 | 10.248 | 451 | 1375.55 | 1710 | 5215.5
36 | N832417 | 103.63 | 106.68 | 3.05 | <0.001 | 65 | 198.25 | 1.28 | 3.904 | 23.8 | 72.59 | 1.79 | 5.4595 | 110 | 335.5 | 583 | 1778.15
36 | N832418 | 106.68 | 109.73 | 3.05 | 0.003 | 73 | 222.65 | 2.2 | 6.71 | 45.1 | 137.555 | 2.42 | 7.381 | 264 | 805.2 | 785 | 2394.25
36 | N832419 | 109.73 | 112.78 | 3.05 | 0.001 | 130 | 396.5 | 3.93 | 11.9865 | 74.5 | 227.225 | 2.31 | 7.0455 | 587 | 1790.35 | 2900 | 8845
36 | N832420 | 112.78 | 115.82 | 3.04 | 0.001 | 109 | 331.36 | 2.78 | 8.4512 | 74.2 | 225.568 | 3.2 | 9.728 | 706 | 2146.24 | 1100 | 3344
36 | N832421 | 115.82 | 118.87 | 3.05 | 0.001 | 32 | 97.6 | 0.77 | 2.3485 | 20.4 | 62.22 | 0.88 | 2.684 | 100 | 305 | 272 | 829.6
36 | N832424 | 118.87 | 121.92 | 3.05 | 0.002 | 38 | 115.9 | 1.08 | 3.294 | 6.88 | 20.984 | 1.4 | 4.27 | 35.8 | 109.19 | 169 | 515.45
36 | N832426 | 121.92 | 124.97 | 3.05 | 0.001 | 26 | 79.3 | 0.99 | 3.0195 | 3.29 | 10.0345 | 1.14 | 3.477 | 23.2 | 70.76 | 52 | 158.6
36 | N832427 | 124.97 | 127.92 | 2.95 | 0.001 | 110 | 324.5 | 2.63 | 7.7585 | 75.8 | 223.61 | 2.18 | 6.431 | 92.9 | 274.055 | 838 | 2472.1
36 | N832429 | 127.92 | 128.5 | 0.58 | 0.002 | 267 | 154.86 | 1.37 | 0.7946 | 147.5 | 85.55 | 3.56 | 2.0648 | 103 | 59.74 | 602 | 349.16
36 | N832430 | 128.5 | 129.96 | 1.46 | 0.001 | 93 | 135.78 | 1.39 | 2.0294 | 66.1 | 96.506 | 2.11 | 3.0806 | 51.6 | 75.336 | 566 | 826.36
36 | N832431 | 129.96 | 131.06 | 1.1 | 0.002 | 115 | 126.5 | 1.56 | 1.716 | 36.5 | 40.15 | 2.18 | 2.398 | 102 | 112.2 | 350 | 385
36 | N832432 | 131.06 | 134.11 | 3.05 | <0.001 | 36 | 109.8 | 0.45 | 1.3725 | 12.2 | 37.21 | 0.66 | 2.013 | 23.2 | 70.76 | 141 | 430.05
36 | N832433 | 134.11 | 137.16 | 3.05 | 0.002 | 54 | 164.7 | 1.16 | 3.538 | 49.5 | 150.975 | 1.62 | 4.941 | 136.5 | 416.325 | 442 | 1348.1
36 | N832434 | 137.16 | 140.21 | 3.05 | <0.001 | 48 | 146.4 | 1.77 | 5.3985 | 26 | 79.3 | 1.52 | 4.636 | 78.3 | 238.815 | 557 | 1698.85
36 | N832435 | 140.21 | 143.26 | 3.05 | <0.001 | 44 | 134.2 | 0.88 | 2.684 | 4.61 | 14.0605 | 1.26 | 3.843 | 16.8 | 51.24 | 147 | 448.35
36 | N832436 | 143.26 | 146.3 | 3.04 | 0.001 | 51 | 155.04 | 1.18 | 3.5872 | 26.9 | 81.776 | 1.44 | 4.3776 | 155.5 | 472.72 | 421 | 1279.84
36 | N832437 | 146.3 | 149.35 | 3.05 | 0.001 | 10 | 30.5 | 0.6 | 1.83 | 3.48 | 10.614 | 0.28 | 0.854 | 23.7 | 72.285 | 294 | 896.7
36 | N832438 | 149.35 | 152.4 | 3.05 | 0.002 | 83 | 253.15 | 2.89 | 8.8145 | 31.9 | 97.295 | 1.12 | 3.416 | 320 | 976 | 1880 | 5734
36 | N832439 | 152.4 | 155.45 | 3.05 | 0.001 | 46 | 140.3 | 6.72 | 20.496 | 57.3 | 174.765 | 1.92 | 5.856 | 304 | 927.2 | 2230 | 6801.5
36 | N832440 | 155.45 | 158.5 | 3.05 | 0.001 | 78 | 237.9 | 5.12 | 15.616 | 86.3 | 263.215 | 2.51 | 7.6555 | 663 | 2022.15 | 1480 | 4514
36 | N832441 | 158.5 | 161.54 | 3.04 | 0.001 | 20 | 60.8 | 1.19 | 3.6176 | 23.1 | 70.224 | 0.82 | 2.4928 | 81.9 | 248.976 | 382 | 1161.28
|  |  | Length | 157.14 |  | Sum | 19330.52 |  | 385.7112 |  | 7848.9579 |  | 170.633 |  | 23658.381 |  | 80985.22
[6 empty] | Average | 123.0146 |  | 2.45457 |  | 49.94882 |  | 1.085866 |  | 150.5561 |  | 515.3699
CE12-21 - entire hole
Batch | Sample | From (m) | To (m) | Log Interval | Au | As | As | Hg | Hg | Sb | Sb | Tl | Tl | Pb | Pb | Zn | Zn
[5 empty] | ppm | ppm | weighted | ppm | weighted | ppm | weighted | ppm | weighted | ppm | weighted | ppm | weighted
32 | M400805 | 4.57 | 6.34 | 1.77 | 0.002 | 125 | 221.25 | 7.74 | 13.6998 | 124 | 219.48 | 1.54 | 2.7258 | 262 | 463.74 | 1240 | 2194.8
33 | M400806 | 6.34 | 8.23 | 1.89 | 0.001 | 84 | 158.76 | 3.94 | 7.4466 | 23.1 | 43.659 | 1.02 | 1.9278 | 44.7 | 84.483 | 669 | 1264.41
33 | M400807 | 8.23 | 10.45 | 2.22 | 0.004 | 117 | 259.74 | 7.04 | 15.6288 | 29.4 | 65.268 | 1.78 | 3.9516 | 33.2 | 73.704 | 1260 | 2797.2
33 | M400808 | 10.45 | 11.28 | 0.83 | 0.002 | 112 | 92.96 | 7.14 | 5.9262 | 77.2 | 64.076 | 2.37 | 1.9671 | 46.7 | 38.761 | 1340 | 1112.2
33 | M400809 | 11.28 | 14.33 | 3.05 | 0.001 | 78 | 237.9 | 6.32 | 19.276 | 93.8 | 286.09 | 2.15 | 6.5575 | 93.5 | 285.175 | 1360 | 4148
33 | M400810 | 14.33 | 17.37 | 3.04 | 0.001 | 39 | 118.56 | 2.93 | 8.9072 | 48 | 145.92 | 1.1 | 3.344 | 31.4 | 95.456 | 808 | 2456.32
33 | M400812 | 17.37 | 18.97 | 1.6 | 0.003 | 42 | 67.2 | 3.53 | 5.648 | 44.8 | 71.68 | 0.88 | 1.408 | 45.3 | 72.48 | 548 | 876.8
33 | M400813 | 18.97 | 20.42 | 1.45 | 0.002 | 21 | 30.45 | 2.16 | 3.132 | 38.1 | 55.245 | 0.42 | 0.609 | 26.6 | 38.57 | 294 | 426.3
33 | M400815 | 20.42 | 23.47 | 3.05 | 0.002 | 37 | 112.85 | 5.97 | 18.2085 | 35.2 | 107.36 | 0.82 | 2.501 | 32.7 | 99.735 | 579 | 1765.95
33 | M400816 | 23.47 | 24.85 | 1.38 | 0.002 | 164 | 226.32 | 13.35 | 18.423 | 534 | 736.92 | 4.36 | 6.0168 | 649 | 895.62 | 1520 | 2097.6
33 | M400817 | 24.85 | 26.7 | 1.85 | 0.002 | 117 | 216.45 | 4.79 | 8.8615 | 179 | 331.15 | 1.83 | 3.3855 | 353 | 653.05 | 887 | 1640.95
33 | M400819 | 26.7 | 28.93 | 2.23 | 0.001 | 74 | 165.02 | 14.1 | 31.443 | 87 | 194.01 | 2.27 | 5.0621 | 121 | 269.83 | 2450 | 5463.5
33 | M400820 | 28.93 | 29.57 | 0.64 | 0.001 | 108 | 69.12 | 4.84 | 3.0976 | 185 | 118.4 | 3.22 | 2.0608 | 227 | 145.28 | 925 | 592
33 | M400821 | 29.57 | 32.61 | 3.04 | 0.001 | 55 | 167.2 | 4.21 | 12.7984 | 32 | 97.28 | 1.44 | 4.3776 | 40.3 | 122.512 | 519 | 1577.76
33 | M400822 | 32.61 | 35.66 | 3.05 | 0.002 | 37 | 112.85 | 5.96 | 18.178 | 48.3 | 147.315 | 1.2 | 3.66 | 77.6 | 236.68 | 932 | 2842.6
33 | M400823 | 35.66 | 38.71 | 3.05 | 0.002 | 29 | 88.45 | 3.61 | 11.0105 | 22.9 | 69.845 | 0.72 | 2.196 | 50.1 | 152.805 | 584 | 1781.2
33 | M400824 | 38.71 | 41.76 | 3.05 | 0.002 | 100 | 305 | 7.79 | 23.7595 | 120.5 | 367.525 | 1.99 | 6.0695 | 238 | 725.9 | 1330 | 4056.5
33 | M400825 | 41.76 | 42.36 | 0.6 | 0.001 | 53 | 31.8 | 3.37 | 2.022 | 62.4 | 37.44 | 2.35 | 1.41 | 90.9 | 54.54 | 1160 | 696
33 | M400826 | 42.36 | 44.81 | 2.45 | 0.001 | 78 | 191.1 | 5.74 | 14.063 | 128.5 | 314.825 | 2.3 | 5.635 | 198 | 485.1 | 1340 | 3283
33 | M400827 | 44.81 | 47.85 | 3.04 | 0.001 | 59 | 179.36 | 5.15 | 15.656 | 89.5 | 272.08 | 1.23 | 3.7392 | 144 | 437.76 | 749 | 2276.96
33 | M400829 | 47.85 | 49.36 | 1.51 | 0.001 | 39 | 58.89 | 2.41 | 3.6391 | 40.8 | 61.608 | 0.71 | 1.0721 | 33.6 | 50.736 | 503 | 759.53
33 | M400830 | 49.36 | 50.9 | 1.54 | 0.002 | 712 | 1096.48 | 11.5 | 17.71 | 538 | 828.52 | 5.49 | 8.4546 | 523 | 805.42 | 1960 | 3018.4
33 | M400831 | 50.9 | 53.95 | 3.05 | 0.002 | 425 | 1296.25 | 10.2 | 31.11 | 384 | 1171.2 | 3.33 | 10.1565 | 318 | 969.9 | 1880 | 5734
33 | M400832 | 53.95 | 54.86 | 0.91 | 0.001 | 239 | 217.49 | 8.68 | 7.8988 | 302 | 274.82 | 4.12 | 3.7492 | 174 | 158.34 | 2930 | 2666.3
33 | M400834 | 54.86 | 57 | 2.14 | 0.004 | 403 | 862.42 | 6 | 12.84 | 31.9 | 68.266 | 3.39 | 7.2546 | 14.1 | 30.174 | 349 | 746.86
33 | M400835 | 57 | 58.33 | 1.33 | <0.001 | 149 | 198.17 | 5.7 | 7.581 | 17.2 | 22.876 | 1.39 | 1.8487 | 15.6 | 20.748 | 742 | 986.86
33 | M400837 | 58.33 | 60.05 | 1.72 | 0.003 | 33 | 56.76 | 3.01 | 5.1772 | 17.85 | 30.702 | 0.49 | 0.8428 | 7.9 | 13.588 | 472 | 811.84
33 | M400838 | 60.05 | 63.09 | 3.04 | <0.001 | 29 | 88.16 | 3.37 | 10.2448 | 7.78 | 23.6512 | 0.38 | 1.1552 | 12.7 | 38.608 | 856 | 2602.24
33 | M400839 | 63.09 | 66.14 | 3.05 | 0.001 | 35 | 106.75 | 1.23 | 3.7515 | 31.5 | 96.075 | 0.84 | 2.562 | 47.3 | 144.265 | 406 | 1238.3
33 | M400840 | 66.14 | 68.17 | 2.03 | 0.001 | 45 | 91.35 | 1.11 | 2.2533 | 53.9 | 109.417 | 0.75 | 1.5225 | 57.3 | 116.319 | 265 | 537.95
33 | M400841 | 68.17 | 69.19 | 1.02 | 0.001 | 41 | 41.82 | 0.38 | 0.3876 | 41 | 41.82 | 0.38 | 0.3876 | 6.3 | 6.426 | 88 | 89.76
35 | M400842 | 69.19 | 72.24 | 3.05 | 0.003 | 50 | 152.5 | 0.35 | 1.0675 | 45.4 | 138.47 | 0.42 | 1.281 | 3.8 | 11.59 | 94 | 286.7
35 | M400843 | 72.24 | 75.29 | 3.05 | 0.001 | 57 | 173.85 | 1.17 | 3.5685 | 19 | 57.95 | 1.2 | 3.66 | 6 | 18.3 | 75 | 228.75
35 | M400844 | 75.29 | 78.33 | 3.04 | 0.001 | 39 | 118.56 | 0.67 | 2.0368 | 19.65 | 59.736 | 0.4 | 1.216 | 12.4 | 37.696 | 96 | 291.84
35 | M400845 | 78.33 | 81.38 | 3.05 | 0.002 | 60 | 183 | 9.82 | 29.951 | 359 | 1094.95 | 0.59 | 1.7995 | 257 | 783.85 | 2470 | 7533.5
35 | M400847 | 81.38 | 83 | 1.62 | 0.005 | 73 | 118.26 | 1.32 | 2.1384 | 115.5 | 187.11 | 0.85 | 1.377 | 88.6 | 143.532 | 317 | 513.54
35 | M400848 | 83 | 84.58 | 1.58 | 0.001 | 43 | 67.94 | 0.49 | 0.7742 | 37.3 | 58.934 | 0.77 | 1.2166 | 22.9 | 36.182 | 125 | 197.5
35 | M400849 | 84.58 | 87.48 | 2.9 | 0.002 | 72 | 208.8 | 4.35 | 12.615 | 254 | 736.6 | 1.3 | 3.77 | 207 | 600.3 | 1590 | 4611
35 | M400850 | 87.48 | 90.09 | 2.61 | 0.001 | 111 | 289.71 | 2.98 | 7.7778 | 180 | 469.8 | 1.66 | 4.3326 | 146.5 | 382.365 | 1060 | 2766.6
35 | M400852 | 90.09 | 91.98 | 1.89 | 0.003 | 95 | 179.55 | 1 | 1.89 | 29.1 | 54.999 | 0.8 | 1.512 | 24.2 | 45.738 | 240 | 453.6
35 | M400853 | 91.98 | 93.57 | 1.59 | 0.002 | 71 | 112.89 | 1.21 | 1.9239 | 64.7 | 102.873 | 0.79 | 1.2561 | 54.1 | 86.019 | 300 | 477
35 | M400854 | 93.57 | 96.62 | 3.05 | 0.002 | 107 | 326.35 | 1.59 | 4.8495 | 66.2 | 201.91 | 1 | 3.05 | 51.1 | 155.855 | 354 | 1079.7
35 | M400855 | 96.62 | 99.67 | 3.05 | 0.001 | 148 | 451.4 | 5.77 | 17.5985 | 480 | 1464 | 1.32 | 4.026 | 357 | 1088.85 | 1730 | 5276.5
35 | M400856 | 99.67 | 101.87 | 2.2 | 0.002 | 90 | 198 | 0.94 | 2.068 | 31 | 68.2 | 0.57 | 1.254 | 24.7 | 54.34 | 159 | 349.8
35 | M400857 | 101.87 | 104.86 | 2.99 | 0.001 | 79 | 236.21 | 5.42 | 16.2058 | 414 | 1237.86 | 1.16 | 3.4684 | 306 | 914.94 | 1850 | 5531.5
35 | M400858 | 104.86 | 105.77 | 0.91 | 0.002 | 45 | 40.95 | 1.41 | 1.2831 | 56.1 | 51.051 | 0.51 | 0.4641 | 43.8 | 39.858 | 372 | 338.52
35 | M400860 | 105.77 | 108.81 | 3.04 | 0.001 | 40 | 121.6 | 2.56 | 7.7824 | 104 | 316.16 | 0.41 | 1.2464 | 77.7 | 236.208 | 779 | 2368.16
35 | M400861 | 108.81 | 111.86 | 3.05 | 0.001 | 65 | 198.25 | 4.23 | 12.9015 | 128.5 | 391.925 | 1.13 | 3.4465 | 98.8 | 301.34 | 1110 | 3385.5
35 | M400862 | 111.86 | 114.91 | 3.05 | <0.001 | 62 | 189.1 | 2.08 | 6.344 | 85.9 | 261.995 | 0.67 | 2.0435 | 68 | 207.4 | 451 | 1375.55
35 | M400863 | 114.91 | 117.96 | 3.05 | 0.003 | 50 | 152.5 | 2.01 | 6.1305 | 56.2 | 171.41 | 0.81 | 2.4705 | 43.3 | 132.065 | 288 | 878.4
35 | M400865 | 117.96 | 121.01 | 3.05 | 0.004 | 48 | 146.4 | 1.07 | 3.2635 | 14.4 | 43.92 | 0.61 | 1.8605 | 11.6 | 35.38 | 161 | 491.05
35 | M400866 | 121.01 | 124.05 | 3.04 | 0.002 | 37 | 112.48 | 0.76 | 2.3104 | 10.65 | 32.376 | 0.54 | 1.6416 | 9.4 | 28.576 | 131 | 398.24
35 | M400867 | 124.05 | 127.1 | 3.05 | 0.001 | 42 | 128.1 | 1.05 | 3.2025 | 44.7 | 136.335 | 0.69 | 2.1045 | 33.6 | 102.48 | 119 | 362.95
35 | M400869 | 127.1 | 129 | 1.9 | 0.001 | 27 | 51.3 | 1.38 | 2.622 | 30.9 | 58.71 | 0.34 | 0.646 | 25.3 | 48.07 | 236 | 448.4
35 | M400870 | 129 | 130.34 | 1.34 | 0.002 | 26 | 34.84 | 1.49 | 1.9966 | 22 | 29.48 | 0.28 | 0.3752 | 18.3 | 24.522 | 179 | 239.86
35 | M400871 | 130.34 | 133.2 | 2.86 | 0.001 | 52 | 148.72 | 6.29 | 17.9894 | 13.65 | 39.039 | 0.67 | 1.9162 | 14.9 | 42.614 | 714 | 2042.04
|  |  | Length | 128.63 |  | Sum | 11308.14 |  | 530.0697 |  | 13940.3162 |  | 159.0443 |  | 13343.775 |  | 104468.29
[6 empty] | Average | 87.91215 |  | 4.120887 |  | 108.3753 |  | 1.236448 |  | 103.7377 |  | 812.1612
ANOMALY A
CE12-17
Batch | Sample | From (m) | To (m) | Log Interval | Au | As | As | Hg | Hg | Sb | Sb | Tl | Tl | Pb | Pb | Zn | Zn
[5 empty] | ppm | ppm | weighted | ppm | weighted | ppm | weighted | ppm | weighted | ppm | weighted | ppm | weighted
26 | M400636 | 60.05 | 63.09 | 3.04 | 0.001 | 23 | 69.92 | 12.95 | 39.368 | 10.35 | 31.464 | 0.24 | 0.7296 | 172 | 522.88 | 1710 | 5198.4
26 | M400637 | 63.09 | 66.14 | 3.05 | 0.001 | 15 | 45.75 | 32.7 | 99.735 | 7.23 | 22.0515 | 0.22 | 0.671 | 180 | 549 | 5350 | 16317.5
|  |  | Length | 6.09 |  | Sum | 115.67 |  | 139.103 |  | 53.5155 |  | 1.4006 |  | 1071.88 |  | 21515.9
[6 empty] | Average | 18.99343 |  | 22.84122 |  | 8.787438 |  | 0.2299836 |  | 176.0066 |  | 3532.989
26 | M400651 | 86.37 | 86.92 | 0.55 | 0.001 | 659 | 362.45 | 2.85 | 1.5675 | 168 | 92.4 | 0.71 | 0.3905 | 540 | 297 | 1660 | 913
26 | M400653 | 86.92 | 87.48 | 0.56 | 0.001 | 56 | 31.36 | 1.35 | 0.756 | 13.8 | 7.728 | 0.24 | 0.1344 | 134.5 | 75.32 | 262 | 146.72
26 | M400654 | 87.48 | 90.53 | 3.05 | <0.001 | 96 | 292.8 | 5.69 | 17.3545 | 22.3 | 68.015 | 0.11 | 0.3355 | 149.5 | 455.975 | 367 | 1119.35
26 | M400655 | 90.53 | 92.88 | 2.35 | 0.001 | 105 | 246.75 | 3.32 | 7.802 | 25.3 | 59.455 | 0.25 | 0.5875 | 163.5 | 384.225 | 985 | 2314.75
26 | M400656 | 92.88 | 93.57 | 0.69 | 0.002 | 61 | 42.09 | 1.39 | 0.9591 | 11.35 | 7.8315 | 0.18 | 0.1242 | 79.1 | 54.579 | 562 | 387.78
26 | M400657 | 93.57 | 95.87 | 2.3 | 0.001 | 26 | 59.8 | 0.92 | 2.116 | 3.74 | 8.602 | 0.34 | 0.782 | 49.2 | 113.16 | 228 | 524.4
26 | M400659 | 95.87 | 97.58 | 1.71 | 0.002 | 651 | 1113.21 | 2.12 | 3.6252 | 85.3 | 145.863 | 1.17 | 2.0007 | 692 | 1183.32 | 3470 | 5933.7
|  |  | Length | 11.21 |  | Sum | 2148.46 |  | 34.1803 |  | 389.8945 |  | 4.3548 |  | 2563.579 |  | 11339.7
[6 empty] | Average | 191.6557 |  | 3.04909 |  | 34.78095 |  | 0.3884746 |  | 228.6868 |  | 1011.57
ANOMALY B
CE12-19
Batch | Sample | From (m) | To (m) | Log Interval | Au | As | As | Hg | Hg | Sb | Sb | Tl | Tl | Pb | Pb | Zn | Zn
[5 empty] | ppm | ppm | weighted | ppm | weighted | ppm | weighted | ppm | weighted | ppm | weighted | ppm | weighted
29 | M400727 | 37.57 | 38.71 | 1.14 | 0.001 | 542 | 617.88 | 3.08 |  | 1.26 |  | 0.72 |  | 6.5 |  | 34
29 | M400728 | 38.71 | 41.76 | 3.05 | 0.001 | 218 | 664.9 | 4.35 |  | 1.28 |  | 1.3 |  | 7 |  | 21
29 | M400730 | 41.76 | 44.81 | 3.05 | 0.005 | 1735 | 5291.75 | 2.52 |  | 7.74 |  | 0.39 |  | 11.3 |  | 28
29 | M400731 | 44.81 | 45.77 | 0.96 | 0.001 | 44 | 42.24 | 2.59 |  | 1.08 |  | 0.16 |  | 3.2 |  | 23
29 | M400733 | 45.77 | 47.85 | 2.08 | 0.004 | 565 | 1175.2 | 1.46 |  | 3.6 |  | 0.24 |  | 15.7 |  | 17
|  |  | Length | 10.28 |  | Sum | 7791.97
[6 empty] | Average | 757.9737
30 | M400740 | 60.05 | 63.09 | 3.04 | 0.001 | 567 |  | 0.36 |  | 2.86 |  | 0.34 |  | 11.8 |  | 19
MALBEC WEST ANOMALY
CE12-08
Batch | Sample | From (m) | To (m) | Log Interval | Au | As | As | Hg | Hg | Sb | Sb | Tl | Tl | Pb | Pb | Zn | Zn
[5 empty] | ppm | ppm | weighted | ppm | weighted | ppm | weighted | ppm | weighted | ppm | weighted | ppm | weighted
4 | N833803 | 47.71 | 48.77 | 1.06 | 0.001 | 2760 | 2925.6 | 14.45 | 15.317 | 46.8 | 49.608 | 41 | 43.46 | 14.2 |  | 17
4 | N833805 | 48.77 | 50.02 | 1.25 | 0.001 | 2250 | 2812.5 | 10.7 | 13.375 | 47.7 | 59.625 | 29.7 | 37.125 | 20.6 |  | 19
4 | N833806 | 50.02 | 51.82 | 1.8 | 0.001 | 533 | 959.4 | 16.4 | 29.52 | 16 | 28.8 | 4.52 | 8.136 | 4.8 |  | 138
4 | N833807 | 51.82 | 52.42 | 0.6 | 0.001 | 397 | 238.2 | 2.98 | 1.788 | 26.6 | 15.96 | 2.13 | 1.278 | 4.4 |  | 20
4 | N833808 | 52.42 | 54.86 | 2.44 | 0.001 | 668 | 1629.92 | 26.1 | 63.684 | 137 | 334.28 | 0.96 | 2.3424 | 39.9 |  | 118
4 | N833809 | 54.86 | 55.71 | 0.85 | 0.001 | 376 | 319.6 | 5.53 | 4.7005 | 73.6 | 62.56 | 1.19 | 1.0115 | 10.5 |  | 61
4 | N833810 | 55.71 | 56.83 | 1.12 | 0.001 | 683 | 764.96 | 29.1 | 32.592 | 104.5 | 117.04 | 4 | 4.48 | 14.6 |  | 104
4 | N833811 | 56.83 | 57.61 | 0.78 | 0.001 | 341 | 265.98 | 53 | 41.34 | 64.4 | 50.232 | 1.04 | 0.8112 | 12.2 |  | 157
4 | N833812 | 57.61 | 60.66 | 3.05 | 0.001 | 197 | 600.85 | 5.09 | 15.5245 | 44.5 | 135.725 | 0.7 | 2.135 | 3.8 |  | 56
4 | N833813 | 60.66 | 62.48 | 1.82 | <0.001 | 103 | 187.46 | 0.95 | 1.729 | 11.65 | 21.203 | 0.8 | 1.456 | 1.5 |  | 16
4 | N833814 | 62.48 | 63 | 0.52 | 0.001 | 4230 | 2199.6 | 13.7 | 7.124 | 26.8 | 13.936 | 31 | 16.12 | 31.9 |  | 58
4 | N833815 | 63 | 64.93 | 1.93 | <0.001 | 1950 | 3763.5 | 7.41 | 14.3013 | 13.9 | 26.827 | 14.65 | 28.2745 | 10.8 |  | 20
4 | N833817 | 64.93 | 65.53 | 0.6 | 0.004 | 14200 | 8520 | 15.8 | 9.48 | 24.4 | 14.64 | 23 | 13.8 | 29.1 |  | 50
4 | N833818 | 65.53 | 66.34 | 0.81 | 0.001 | 7530 | 6099.3 | 6.44 | 5.2164 | 4.58 | 3.7098 | 6.96 | 5.6376 | 11.8 |  | 32
4 | N833819 | 66.34 | 67.08 | 0.74 | 0.001 | 3290 | 2434.6 | 3.96 | 2.9304 | 4.63 | 3.4262 | 4.68 | 3.4632 | 34.3 |  | 79
|  |  | Length | 19.37 |  | Sum | 33721.47 |  | 258.6221 |  | 937.572 |  | 169.5304
[6 empty] | Average | 1740.912 |  | 13.35168 |  | 48.4033 |  | 8.752215
MALBEC ZONE
CE12-10
Batch | Sample | From (m) | To (m) | Log Interval | Au | As | As | Hg | Hg | Sb | Sb | Tl | Tl | Pb | Pb | Zn | Zn
[5 empty] | ppm | ppm |  | ppm | weighted | ppm | weighted | ppm | weighted | ppm | weighted | ppm | weighted
8 | N833952 | 91.44 | 92.2 | 0.76 | 0.001 | 24400 | 18544 | 0.31 | 0.2356 | 21.1 | 16.036 | 0.64 | 0.4864 | 6.8 |  | 13
8 | N833953 | 92.2 | 94.3 | 2.1 | 0.001 | 12200 | 25620 | 0.46 | 0.966 | 11.1 | 23.31 | 1 | 2.1 | 7.4 |  | 11
8 | N833954 | 94.3 | 94.86 | 0.56 | 0.001 | 2920 | 1635.2 | 0.76 | 0.4256 | 3.17 | 1.7752 | 1.51 | 0.8456 | 10.2 |  | 11
8 | N833955 | 94.86 | 95.59 | 0.73 | 0.001 | 7310 | 5336.3 | 0.8 | 0.584 | 6.47 | 4.7231 | 0.68 | 0.4964 | 6.8 |  | 16
|  |  | Length | 4.15 |  | Sum | 51135.5 |  | 2.2112 |  | 45.8443 |  | 3.9284
[6 empty] | Average | 12321.81 |  | 0.5328193 |  | 11.04682 |  | 0.9466024
MERLOT ZONE
CE11-01
Batch | Sample | From (m) | To (m) | Log Interval | Au | As | As | Hg | Hg | Sb | Sb | Tl | Tl | Pb | Pb | Zn | Zn
[5 empty] | ppm | ppm |  | ppm | weighted | ppm | weighted | ppm | weighted | ppm | weighted | ppm | weighted
1 | I358940 | 27.43 | 29 | 1.57 | <0.01 | 2420 | 3799.4 | 8.82 | 13.8474 | 6.43 | 10.0951 | 5.86 | 9.2002 | 3.5 |  | 13
1 | I358941 | 29 | 31.1 | 2.1 | 0.01 | 4380 | 9198 | 17 | 35.7 | 13.35 | 28.035 | 12.6 | 26.46 | 1.8 |  | 5
1 | I358942 | 31.1 | 34 | 2.9 | <0.01 | 2880 | 8352 | 16.2 | 46.98 | 9.31 | 26.999 | 8.05 | 23.345 | 1.1 |  | 37
1 | I358943 | 34 | 36.58 | 2.58 | <0.01 | 11200 | 28896 | 66.1 | 170.538 | 29.3 | 75.594 | 9.11 | 23.5038 | 1.2 |  | 55
1 | I358944 | 36.58 | 39.62 | 3.04 | <0.01 | 9220 | 28028.8 | 64 | 194.56 | 25.4 | 77.216 | 9.42 | 28.6368 | 1.7 |  | 144
1 | I358945 | 39.62 | 42.67 | 3.05 | <0.01 | 444 | 1354.2 | 19.8 | 60.39 | 4.07 | 12.4135 | 15.45 | 47.1225 | 4 |  | 64
1 | I358946 | 42.67 | 45.72 | 3.05 | <0.01 | 2660 | 8113 | 5.06 | 15.433 | 5 | 15.25 | 1.84 | 5.612 | 1.6 |  | 23
1 | I358947 | 45.72 | 48.1 | 2.38 | <0.01 | 1900 | 4522 | 4.23 | 10.0674 | 4.57 | 10.8766 | 4.38 | 10.4244 | 3.4 |  | 40
1 | I358948 | 48.1 | 50 | 1.9 | <0.01 | 17350 | 32965 | 88.6 | 168.34 | 62.6 | 118.94 | 80.6 | 153.14 | 27.8 |  | 2460
1 | I358949 | 50 | 51.82 | 1.82 | <0.01 | 12950 | 23569 | 68.5 | 124.67 | 50.5 | 91.91 | 76.2 | 138.684 | 22.9 |  | 18
1 | I358951 | 51.82 | 54.86 | 3.04 | <0.01 | 6630 | 20155.2 | 32.6 | 99.104 | 24 | 72.96 | 34.6 | 105.184 | 15.6 |  | 65
1 | I358952 | 54.86 | 57.14 | 2.28 | <0.01 | 8930 | 20360.4 | 67.3 | 153.444 | 45.1 | 102.828 | 67.6 | 154.128 | 31.8 |  | 49
1 | I358953 | 57.14 | 59.38 | 2.24 | <0.01 | 15750 | 35280 | 499 | 1117.76 | 57.2 | 128.128 | 74.8 | 167.552 | 27.6 |  | 46
1 | I358955 | 59.38 | 61.5 | 2.12 | <0.01 | 25300 | 53636 | 638 | 1352.56 | 73.4 | 155.608 | 92.7 | 196.524 | 30.9 |  | 67
1 | I358956 | 61.5 | 63.04 | 1.54 | <0.01 | 8970 | 13813.8 | 139 | 214.06 | 67.4 | 103.796 | 108.5 | 167.09 | 45.5 |  | 187
1 | I358957 | 63.05 | 65 | 1.95 | <0.01 | 2360 | 4602 | 8.47 | 16.5165 | 5.06 | 9.867 | 8.14 | 15.873 | 4.2 |  | 12
|  |  | Length | 37.56 |  | Sum | 296644.8 |  | 3793.9703 |  | 1040.5162 |  | 1272.4797
[6 empty] | Average | 7897.891 |  | 101.0109 |  | 27.70277 |  | 33.87859
Including
Batch | Sample | From (m) | To (m) | Log Interval | Au | As | As | Hg | Hg | Sb | Sb | Tl | Tl | Pb | Pb | Zn | Zn
[5 empty] | ppm | ppm |  | ppm | weighted | ppm | weighted | ppm | weighted | ppm | weighted | ppm | weighted
1 | I358948 | 48.1 | 50 | 1.9 | <0.01 | 17350 | 32965 | 88.6 | 168.34 | 62.6 | 118.94 | 80.6 | 153.14 | 27.8 |  | 2460
1 | I358949 | 50 | 51.82 | 1.82 | <0.01 | 12950 | 23569 | 68.5 | 124.67 | 50.5 | 91.91 | 76.2 | 138.684 | 22.9 |  | 18
1 | I358951 | 51.82 | 54.86 | 3.04 | <0.01 | 6630 | 20155.2 | 32.6 | 99.104 | 24 | 72.96 | 34.6 | 105.184 | 15.6 |  | 65
1 | I358952 | 54.86 | 57.14 | 2.28 | <0.01 | 8930 | 20360.4 | 67.3 | 153.444 | 45.1 | 102.828 | 67.6 | 154.128 | 31.8 |  | 49
1 | I358953 | 57.14 | 59.38 | 2.24 | <0.01 | 15750 | 35280 | 499 | 1117.76 | 57.2 | 128.128 | 74.8 | 167.552 | 27.6 |  | 46
1 | I358955 | 59.38 | 61.5 | 2.12 | <0.01 | 25300 | 53636 | 638 | 1352.56 | 73.4 | 155.608 | 92.7 | 196.524 | 30.9 |  | 67
|  |  | Length | 13.4 |  | Sum | 185965.6 |  | 3015.878 |  | 670.374 |  | 915.212
[6 empty] | Average | 13878.03 |  | 225.0655 |  | 50.02791 |  | 68.2994
CE11-02
Batch | Sample | From (m) | To (m) | Log Interval | Au | As | As | Hg | Hg | Sb | Sb | Tl | Tl | Pb | Pb | Zn | Zn
[5 empty] | ppm | ppm |  | ppm | weighted | ppm | weighted | ppm | weighted | ppm | weighted | ppm | weighted
4 | I359042 | 86.8 | 88.47 | 1.67 | <0.01 | 6760 | 11289.2 | 34.6 | 57.782 | 15.45 | 25.8015 | 29.1 | 48.597 | 33.8 |  | 75
4 | I359044 | 88.47 | 90.3 | 1.83 | <0.01 | 4400 | 8052 | 60.6 | 110.898 | 21 | 38.43 | 31.3 | 57.279 | 30.7 |  | 16
4 | I359045 | 90.3 | 91.93 | 1.63 | <0.01 | 1490 | 2428.7 | 2.57 | 4.1891 | 1.9 | 3.097 | 1.09 | 1.7767 | 3.1 |  | 14
4 | I359046 | 91.93 | 93.3 | 1.37 | <0.01 | 7350 | 10069.5 | 48.1 | 65.897 | 24.8 | 33.976 | 28.1 | 38.497 | 52.7 |  | 59
4 | I359048 | 93.3 | 96.01 | 2.71 | <0.01 | 5300 | 14363 | 15.4 | 41.734 | 10.75 | 29.1325 | 11.45 | 31.0295 | 26.5 |  | 34
|  |  | Length | 9.21 |  | Sum | 46202.4 |  | 280.5001 |  | 130.437 |  | 177.1792
[6 empty] | Average | 5016.547 |  | 30.45604 |  | 14.16254 |  | 19.2377
CE11-03
Batch | Sample | From (m) | To (m) | Log Interval | Au | As | As | Hg | Hg | Sb | Sb | Tl | Tl | Pb | Pb | Zn | Zn
[5 empty] | ppm | ppm |  | ppm | weighted | ppm | weighted | ppm | weighted | ppm | weighted | ppm | weighted
7 | I359146 | 129.7 | 131.19 | 1.49 | <0.01 | 5940 | 8850.6 | 7.37 | 10.9813 | 7.12 | 10.6088 | 5.68 | 8.4632 | 6 |  | 3
7 | I359147 | 131.19 | 132.81 | 1.62 | <0.01 | 14700 | 23814 | 253 | 409.86 | 17.1 | 27.702 | 13.7 | 22.194 | 4.3 |  | 6
7 | I359149 | 132.81 | 134.5 | 1.69 | <0.01 | 11900 | 20111 | 613 | 1035.97 | 16.35 | 27.6315 | 17.35 | 29.3215 | 3.2 |  | 7
7 | I359150 | 134.5 | 137.16 | 2.66 | <0.01 | 5450 | 14497 | 94.5 | 251.37 | 15.7 | 41.762 | 24.2 | 64.372 | 3.3 |  | 36
7 | I359151 | 137.16 | 140.21 | 3.05 | <0.01 | 9170 | 27968.5 | 56.1 | 171.105 | 14.75 | 44.9875 | 18.25 | 55.6625 | 1.9 |  | 4
7 | I359152 | 140.21 | 143.26 | 3.05 | <0.01 | 6010 | 18330.5 | 173 | 527.65 | 15.05 | 45.9025 | 25.2 | 76.86 | 4.2 |  | 5
7 | I359153 | 143.26 | 146.3 | 3.04 | <0.01 | 6520 | 19820.8 | 95 | 288.8 | 10.7 | 32.528 | 13.15 | 39.976 | 2.4 |  | 13
7 | I359154 | 146.3 | 149.35 | 3.05 | <0.01 | 830 | 2531.5 | 12.7 | 38.735 | 5.09 | 15.5245 | 9.11 | 27.7855 | 2.8 |  | 38
7 | I359155 | 149.35 | 150.88 | 1.53 | <0.01 | 3680 | 5630.4 | 31 | 47.43 | 12.2 | 18.666 | 15.25 | 23.3325 | 3.1 |  | 22
7 | I359156 | 150.88 | 153.92 | 3.04 | <0.01 | 1040 | 3161.6 | 11 | 33.44 | 7.91 | 24.0464 | 11 | 33.44 | 0.8 |  | <2
7 | I359158 | 153.92 | 156.97 | 3.05 | <0.01 | 12250 | 37362.5 | 23 | 70.15 | 28.7 | 87.535 | 23.8 | 72.59 | 2.2 |  | 4
7 | I359159 | 156.97 | 159 | 2.03 | <0.01 | 3150 | 6394.5 | 13.6 | 27.608 | 12.35 | 25.0705 | 13.1 | 26.593 | 1.9 |  | 22
7 | I359160 | 159 | 160.86 | 1.86 | 0.01 | 44600 | 82956 | 131.5 | 244.59 | 128 | 238.08 | 127 | 236.22 | 6.7 |  | 34
7 | I359161 | 160.86 | 161.8 | 0.94 | <0.01 | 27800 | 26132 | 77.8 | 73.132 | 78.8 | 74.072 | 83.1 | 78.114 | 5.6 |  | 4
7 | I359163 | 161.8 | 163.07 | 1.27 | <0.01 | 6970 | 8851.9 | 55.7 | 70.739 | 52 | 66.04 | 59.8 | 75.946 | 3.7 |  | 5
7 | I359164 | 163.07 | 166.02 | 2.95 | <0.01 | 7470 | 22036.5 | 48.4 | 142.78 | 52.6 | 155.17 | 58.7 | 173.165 | 7.4 |  | 81
7 | I359165 | 166.02 | 169.19 | 3.17 | <0.01 | 3830 | 12141.1 | 12.3 | 38.991 | 11.85 | 37.5645 | 15 | 47.55 | 16.6 |  | 182
7 | I359167 | 169.16 | 172.21 | 3.05 | 0.01 | 903 | 2754.15 | 4.1 | 12.505 | 4.14 | 12.627 | 5.33 | 16.2565 | 21.9 |  | 9
7 | I359168 | 172.21 | 175.26 | 3.05 | <0.01 | 91 | 277.55 | 2.16 | 6.588 | 1.58 | 4.819 | 1.59 | 4.8495 | 15.9 |  | 9
7 | I359169 | 175.26 | 178.31 | 3.05 | 0.01 | 95 | 289.75 | 1.43 | 4.3615 | 0.92 | 2.806 | 1.09 | 3.3245 | 9.5 |  | 4
7 | I359170 | 178.31 | 180.91 | 2.6 | <0.01 | 1300 | 3380 | 2.25 | 5.85 | 1.82 | 4.732 | 1.69 | 4.394 | 7.7 |  | 3
7 | I359171 | 180.91 | 182.66 | 1.75 | <0.01 | 17200 | 30100 | 94 | 164.5 | 49.9 | 87.325 | 125.5 | 219.625 | 32 |  | 15
7 | I359172 | 182.66 | 184.4 | 1.74 | <0.01 | 33700 | 58638 | 172.5 | 300.15 | 95.9 | 166.866 | 197 | 342.78 | 39.2 |  | 17
7 | I359173 | 184.4 | 185.84 | 1.44 | 0.01 | 96000 | 138240 | 595 | 856.8 | 333 | 479.52 | 690 | 993.6 | 26.7 |  | 34
7 | I359175 | 185.84 | 187.21 | 1.37 | <0.01 | 29800 | 40826 | 227 | 310.99 | 90.9 | 124.533 | 209 | 286.33 | 21.3 |  | 49
7 | I359176 | 187.21 | 188.44 | 1.23 | <0.01 | 7590 | 9335.7 | 53 | 65.19 | 27 | 33.21 | 64.2 | 78.966 | 14.6 |  | 44
7 | I359177 | 188.44 | 190.5 | 2.06 | <0.01 | 1720 | 3543.2 | 14.1 | 29.046 | 8.6 | 17.716 | 18.15 | 37.389 | 26.4 |  | 45
|  |  | Length | 60.83 |  | Sum | 627974.75 |  | 5239.3118 |  | 1907.0452 |  | 3079.0997
|  |  |  | Error - 60.80 |  | Average | 10323.44 |  | 86.13039 |  | 31.35041 |  | 50.61811
Including
Batch | Sample | From (m) | To (m) | Log Interval | Au | As | As | Hg | Hg | Sb | Sb | Tl | Tl | Pb | Pb | Zn | Zn
[5 empty] | ppm | ppm |  | ppm | weighted | ppm | weighted | ppm | weighted | ppm | weighted | ppm | weighted
7 | I359171 | 180.91 | 182.66 | 1.75 | <0.01 | 17200 | 30100 | 94 | 164.5 | 49.9 | 87.325 | 125.5 | 219.625 | 32 |  | 15
7 | I359172 | 182.66 | 184.4 | 1.74 | <0.01 | 33700 | 58638 | 172.5 | 300.15 | 95.9 | 166.866 | 197 | 342.78 | 39.2 |  | 17
7 | I359173 | 184.4 | 185.84 | 1.44 | 0.01 | 96000 | 138240 | 595 | 856.8 | 333 | 479.52 | 690 | 993.6 | 26.7 |  | 34
7 | I359175 | 185.84 | 187.21 | 1.37 | <0.01 | 29800 | 40826 | 227 | 310.99 | 90.9 | 124.533 | 209 | 286.33 | 21.3 |  | 49
|  |  | Length | 6.3 |  | Sum | 267804 |  | 1632.44 |  | 858.244 |  | 1842.335
[6 empty] | Average | 42508.57 |  | 259.1175 |  | 136.2292 |  | 292.4341
CE11-04
Batch | Sample | From (m) | To (m) | Log Interval | Au | As | As | Hg | Hg | Sb | Sb | Tl | Tl | Pb | Pb | Zn | Zn
[5 empty] | ppm | ppm |  | ppm | weighted | ppm | weighted | ppm | weighted | ppm | weighted | ppm | weighted
11 | L829606 | 225.55 | 228.6 | 3.05 | <0.01 | 4120 | 12566 | 4.34 | 13.237 | 11.5 | 35.075 | 2.69 | 8.2045 | 3.3 |  | 32
11 | L829607 | 228.6 | 231.65 | 3.05 | <0.01 | 8930 | 27236.5 | 13.3 | 40.565 | 23.1 | 70.455 | 3.19 | 9.7295 | 3.9 |  | 7
11 | L829609 | 231.65 | 234.7 | 3.05 | <0.01 | 8530 | 26016.5 | 1.89 | 5.7645 | 21 | 64.05 | 1.25 | 3.8125 | 6.6 |  | 23
11 | L829610 | 234.7 | 237.74 | 3.04 | <0.01 | 7630 | 23195.2 | 0.5 | 1.52 | 18.05 | 54.872 | 0.25 | 0.76 | 1.1 |  | 38
11 | L829611 | 237.74 | 238.75 | 1.01 | <0.01 | 1960 | 1979.6 | 0.63 | 0.6363 | 5.3 | 5.353 | 0.45 | 0.4545 | 1.6 |  | 4
11 | L829612 | 238.75 | 241.25 | 2.5 | 0.01 | 327 | 817.5 | 4.4 | 11 | 1.14 | 2.85 | 0.26 | 0.65 | 1.5 |  | 6
11 | L829614 | 241.25 | 242.25 | 1 | <0.01 | 197 | 197 | 48.5 | 48.5 | 4.62 | 4.62 | 1.36 | 1.36 | 58.8 |  | 148
11 | L829615 | 242.25 | 243.07 | 0.82 | <0.01 | 3410 | 2796.2 | 24.2 | 19.844 | 30.5 | 25.01 | 16.9 | 13.858 | 52.2 |  | 59
11 | L829616 | 243.07 | 243.92 | 0.85 | <0.01 | 9840 | 8364 | 21.5 | 18.275 | 48.6 | 41.31 | 13.65 | 11.6025 | 44.4 |  | 33
11 | L829618 | 243.92 | 245.55 | 1.63 | <0.01 | 31200 | 50856 | 70.6 | 115.078 | 187.5 | 305.625 | 62.3 | 101.549 | 16.3 |  | 10
11 | L829619 | 245.55 | 246.89 | 1.34 | 0.01 | 3550 | 4757 | 38.3 | 51.322 | 55.1 | 73.834 | 37.7 | 50.518 | 9.1 |  | 7
|  |  | Length | 21.34 |  | Sum | 158781.5 |  | 325.7418 |  | 683.054 |  | 202.4985
[6 empty] | Average | 7440.558 |  | 15.26438 |  | 32.00815 |  | 9.489152
CE12-11
Batch | Sample | From (m) | To (m) | Log Interval | Au | As | As | Hg | Hg | Sb | Sb | Tl | Tl | Pb | Pb | Zn | Zn
[5 empty] | ppm | ppm |  | ppm | weighted | ppm | weighted | ppm | weighted | ppm | weighted | ppm | weighted
10 | L842073 | 154.53 | 156.55 | 2.02 | 0.001 | 1160 | 2343.2 | 57.6 | 116.352 | 1.93 | 3.8986 | 3.33 | 6.7266 | 1.6 |  | 25 | 50.5
10 | L842074 | 156.55 | 157.08 | 0.53 | 0.003 | 1720 | 911.6 | 133 | 70.49 | 12.4 | 6.572 | 126 | 66.78 | 7.5 |  | 4 | 2.12
10 | L842076 | 157.08 | 157.58 | 0.5 | 0.003 | 7350 | 3675 | 300 | 150 | 62.4 | 31.2 | 340 | 170 | 4.3 |  | 8 | 4
10 | L842077 | 157.58 | 160.63 | 3.05 | <0.001 | 554 | 1689.7 | 7.97 | 24.3085 | 1.77 | 5.3985 | 13.6 | 41.48 | 1.9 |  | 4 | 12.2
10 | L842078 | 160.63 | 163.68 | 3.05 | <0.001 | 602 | 1836.1 | 14.05 | 42.8525 | 2.75 | 8.3875 | 16.2 | 49.41 | 1.9 |  | 4 | 12.2
10 | L842079 | 163.68 | 166.2 | 2.52 | <0.001 | 595 | 1499.4 | 9.87 | 24.8724 | 1.01 | 2.5452 | 5.06 | 12.7512 | 1.1 |  | 4 | 10.08
10 | L842080 | 166.2 | 167.2 | 1 | 0.001 | 1580 | 1580 | 49.8 | 49.8 | 5.73 | 5.73 | 46.4 | 46.4 | 1.7 |  | 4 | 4
10 | L842082 | 167.2 | 169.77 | 2.57 | 0.007 | 2890 | 7427.3 | 64.7 | 166.279 | 12.2 | 31.354 | 78 | 200.46 | 2.5 |  | 18 | 46.26
10 | L842083 | 169.77 | 171.55 | 1.78 | 0.001 | 10500 | 18690 | 112 | 199.36 | 20.3 | 36.134 | 194.5 | 346.21 | 2.3 |  | 38 | 67.64
10 | L842084 | 171.55 | 172.05 | 0.5 | 0.001 | 31000 | 15500 | 175 | 87.5 | 53.9 | 26.95 | 460 | 230 | 7 |  | 233 | 116.5
10 | L842085 | 172.05 | 173.85 | 1.8 | <0.001 | 1900 | 3420 | 40.7 | 73.26 | 6.69 | 12.042 | 70 | 126 | 8.1 |  | 111 | 199.8
11 | L842086 | 173.85 | 175.87 | 2.02 | 0.009 | 18600 | 37572 | 194 | 391.88 | 40.7 | 82.214 | 320 | 646.4 | 10.6 |  | 13 | 26.26
11 | L842087 | 175.87 | 178.92 | 3.05 | 0.008 | 114000 | 347700 | 545 | 1662.25 | 118 | 359.9 | 740 | 2257 | 26.2 |  | 1990 | 6069.5
11 | L842089 | 178.92 | 179.92 | 1 | 0.002 | 76300 | 76300 | 256 | 256 | 55.4 | 55.4 | 280 | 280 | 22.1 |  | 2720 | 2720
11 | L842090 | 179.92 | 182.64 | 2.72 | 0.002 | 4040 | 10988.8 | 123.5 | 335.92 | 19.7 | 53.584 | 98.7 | 268.464 | 43.7 |  | 5440 | 14796.8
11 | L842092 | 182.64 | 185.01 | 2.37 | 0.002 | 185 | 438.45 | 4.92 | 11.6604 | 1.98 | 4.6926 | 5.61 | 13.2957 | 4.1 |  | 28 | 66.36
11 | L842093 | 185.01 | 188.06 | 3.05 | 0.001 | 266 | 811.3 | 5.33 | 16.2565 | 1.11 | 3.3855 | 4.8 | 14.64 | 1.3 |  | 7 | 21.35
11 | L842094 | 188.06 | 191.11 | 3.05 | 0.001 | 393 | 1198.65 | 5.35 | 16.3175 | 1.43 | 4.3615 | 4.24 | 12.932 | 1.4 |  | 4 | 12.2
11 | L842096 | 191.11 | 194.16 | 3.05 | 0.001 | 3840 | 11712 | 18.45 | 56.2725 | 7.58 | 23.119 | 19.95 | 60.8475 | 1.5 |  | 4 | 12.2
11 | L842098 | 194.16 | 197.21 | 3.05 | 0.001 | 616 | 1878.8 | 23.6 | 71.98 | 4.1 | 12.505 | 24.5 | 74.725 | 1.5 |  | 4 | 12.2
11 | L842099 | 197.21 | 200.25 | 3.04 | 0.002 | 498 | 1513.92 | 9.67 | 29.3968 | 3.61 | 10.9744 | 10.75 | 32.68 | 1.8 |  | 7 | 21.28
11 | L842100 | 200.25 | 203.3 | 3.05 | 0.002 | 120 | 366 | 5.22 | 15.921 | 2.08 | 6.344 | 4.51 | 13.7555 | 1 |  | 2 | 6.1
11 | L842101 | 203.3 | 206.35 | 3.05 | 0.002 | 1180 | 3599 | 3.11 | 9.4855 | 3.5 | 10.675 | 2.98 | 9.089 | 1.5 |  | 4 | 12.2
11 | L842102 | 206.35 | 209.4 | 3.05 | 0.002 | 2420 | 7381 | 9.57 | 29.1885 | 11 | 33.55 | 9.62 | 29.341 | 1.3 |  | 4 | 12.2
11 | L842103 | 209.4 | 212.45 | 3.05 | 0.001 | 852 | 2598.6 | 6.55 | 19.9775 | 12.8 | 39.04 | 6.72 | 20.496 | 2.4 |  | 7 | 21.35
11 | L842104 | 212.45 | 215.49 | 3.04 | 0.002 | 200 | 608 | 19.35 | 58.824 | 33.7 | 102.448 | 1.09 | 3.3136 | 8.5 |  | 12 | 36.48
11 | L842105 | 215.49 | 218.54 | 3.05 | 0.002 | 155 | 472.75 | 10.5 | 32.025 | 15.5 | 47.275 | 8.06 | 24.583 | 17.6 |  | 7 | 21.35
11 | L842106 | 218.54 | 221.59 | 3.05 | 0.002 | 46 | 140.3 | 0.81 | 2.4705 | 2.96 | 9.028 | 0.64 | 1.952 | 3.4 |  | 6 | 18.3
11 | L842107 | 221.59 | 224.64 | 3.05 | 0.003 | 1480 | 4514 | 12.75 | 38.8875 | 60 | 183 | 6 | 18.3 | 79.4 |  | 230 | 701.5
11 | L842108 | 224.64 | 227.69 | 3.05 | 0.001 | 5510 | 16805.5 | 29 | 88.45 | 78.9 | 240.645 | 14.15 | 43.1575 | 61.8 |  | 358 | 1091.9
11 | L842109 | 227.69 | 230.73 | 3.04 | 0.002 | 1600 | 4864 | 5.74 | 17.4496 | 13.1 | 39.824 | 3.72 | 11.3088 | 7.6 |  | 71 | 215.84
11 | L842110 | 230.73 | 233.78 | 3.05 | 0.002 | 138 | 420.9 | 1.39 | 4.2395 | 10.65 | 32.4825 | 0.75 | 2.2875 | 5.5 |  | 8 | 24.4
11 | L842111 | 233.78 | 236.83 | 3.05 | 0.001 | 210 | 640.5 | 5.16 | 15.738 | 7.79 | 23.7595 | 2.33 | 7.1065 | 5.1 |  | 58 | 176.9
11 | L842114 | 236.83 | 239.88 | 3.05 | 0.002 | 126 | 384.3 | 5.23 | 15.9515 | 13.55 | 41.3275 | 3.76 | 11.468 | 11.5 |  | 35 | 106.75
11 | L842115 | 239.88 | 242.93 | 3.05 | 0.003 | 257 | 783.85 | 11.35 | 34.6175 | 11.6 | 35.38 | 6.02 | 18.361 | 13.7 |  | 144 | 439.2
11 | L842116 | 242.93 | 245.97 | 3.04 | 0.002 | 44 | 133.76 | 1.88 | 5.7152 | 1.39 | 4.2256 | 0.42 | 1.2768 | 3.7 |  | 56 | 170.24
11 | L842117 | 245.97 | 249.02 | 3.05 | 0.003 | 91 | 277.55 | 3.78 | 11.529 | 2.85 | 8.6925 | 1.25 | 3.8125 | 3.7 |  | 14 | 42.7
11 | L842118 | 249.02 | 252.07 | 3.05 | 0.003 | 117 | 356.85 | 34.7 | 105.835 | 4 | 12.2 | 1.77 | 5.3985 | 5.3 |  | 57 | 173.85
11 | L842119 | 252.07 | 255.12 | 3.05 | 0.002 | 3940 | 12017 | 29 | 88.45 | 6.85 | 20.8925 | 0.47 | 1.4335 | 1.9 |  | 36 | 109.8
11 | L842120 | 255.12 | 258.17 | 3.05 | 0.002 | 1370 | 4178.5 | 223 | 680.15 | 3.38 | 10.309 | 0.23 | 0.7015 | 1.3 |  | 6 | 18.3
11 | L842121 | 258.17 | 261.21 | 3.04 | 0.002 | 308 | 936.32 | 35.4 | 107.616 | 1.33 | 4.0432 | 0.14 | 0.4256 | 1 |  | 9 | 27.36
12 | L842122 | 261.21 | 264.26 | 3.05 | 0.001 | 3990 | 12169.5 | 350 | 1067.5 | 7.02 | 21.411 | 0.66 | 2.013 | 1.5 |  | 17 | 51.85
12 | L842123 | 264.26 | 267.31 | 3.05 | 0.002 | 422 | 1287.1 | 17.4 | 53.07 | 1.1 | 3.355 | 0.37 | 1.1285 | 1.1 |  | 6 | 18.3
12 | L842124 | 267.31 | 270.36 | 3.05 | 0.002 | 840 | 2562 | 26.9 | 82.045 | 2.61 | 7.9605 | 1.56 | 4.758 | 0.9 |  | 5 | 15.25
12 | L842125 | 270.36 | 273.41 | 3.05 | 0.002 | 6380 | 19459 | 102 | 311.1 | 16.2 | 49.41 | 7.98 | 24.339 | 1.3 |  | 5 | 15.25
12 | L842126 | 273.41 | 276.45 | 3.04 | 0.001 | 2350 | 7144 | 128.5 | 390.64 | 10.95 | 33.288 | 6.45 | 19.608 | 1.4 |  | 2 | 6.08
12 | L842127 | 276.45 | 279.5 | 3.05 | 0.002 | 725 | 2211.25 | 7.75 | 23.6375 | 6.16 | 18.788 | 4.68 | 14.274 | 1 |  | 3 | 9.15
12 | L842128 | 279.5 | 281.7 | 2.2 | 0.002 | 749 | 1647.8 | 5.36 | 11.792 | 4.17 | 9.174 | 3.97 | 8.734 | 1.4 |  | 19 | 41.8
12 | L842129 | 281.7 | 282.2 | 0.5 | 0.002 | 14600 | 7300 | 78 | 39 | 57.4 | 28.7 | 55.3 | 27.65 | 1.9 |  | 3 | 1.5
12 | L842131 | 282.2 | 284.53 | 2.33 | 0.002 | 335 | 780.55 | 1.48 | 3.4484 | 1.45 | 3.3785 | 1.03 | 2.3999 | 1.4 |  | <2
12 | L842132 | 284.53 | 285.6 | 1.07 | 0.002 | 1220 | 1305.4 | 54.1 | 57.887 | 41.7 | 44.619 | 48.9 | 52.323 | 4.5 |  | 4 | 4.28
|  |  | Length | 131.07 |  | Sum | 666031.5 |  | 7275.6488 |  | 1905.5731 |  | 5341.9972 |  |  |  | 27873.63
[6 empty] | Average | 5081.495 |  | 55.50964 |  | 14.53859 |  | 40.75683 |  |  |  | 212.6622
Including
Batch | Sample | From (m) | To (m) | Log Interval | Au | As | As | Hg | Hg | Sb | Sb | Tl | Tl | Pb | Pb | Zn | Zn
[5 empty] | ppm | ppm |  | ppm | weighted | ppm | weighted | ppm | weighted | ppm | weighted | ppm | weighted
10 | L842083 | 169.77 | 171.55 | 1.78 | 0.001 | 10500 | 18690 | 112 | 199.36 | 20.3 | 36.134 | 194.5 | 346.21 | 2.3 |  | 38 | 67.64
10 | L842084 | 171.55 | 172.05 | 0.5 | 0.001 | 31000 | 15500 | 175 | 87.5 | 53.9 | 26.95 | 460 | 230 | 7 |  | 233 | 116.5
10 | L842085 | 172.05 | 173.85 | 1.8 | <0.001 | 1900 | 3420 | 40.7 | 73.26 | 6.69 | 12.042 | 70 | 126 | 8.1 |  | 111 | 199.8
11 | L842086 | 173.85 | 175.87 | 2.02 | 0.009 | 18600 | 37572 | 194 | 391.88 | 40.7 | 82.214 | 320 | 646.4 | 10.6 |  | 13 | 26.26
11 | L842087 | 175.87 | 178.92 | 3.05 | 0.008 | 114000 | 347700 | 545 | 1662.25 | 118 | 359.9 | 740 | 2257 | 26.2 |  | 1990 | 6069.5
11 | L842089 | 178.92 | 179.92 | 1 | 0.002 | 76300 | 76300 | 256 | 256 | 55.4 | 55.4 | 280 | 280 | 22.1 |  | 2720 | 2720
|  |  | Length | 10.15 |  | Sum | 499182 |  | 2670.25 |  | 572.64 |  | 3885.61 |  |  |  | 9199.7
[6 empty] | Average | 49180.49 |  | 263.0788 |  | 56.41773 |  | 382.8187 |  |  |  | 906.3744
CE12-13
Batch | Sample | From (m) | To (m) | Log Interval | Au | As | As | Hg | Hg | Sb | Sb | Tl | Tl | Pb | Pb | Zn | Zn
[5 empty] | ppm | ppm |  | ppm | weighted | ppm | weighted | ppm | weighted | ppm | weighted | ppm | weighted
15 | L842234 | 155.08 | 158 | 2.92 | 0.003 | 1340 | 3912.8 | 11.45 | 33.434 | 47.2 | 137.824 | 3.18 | 9.2856 | 14.1 |  | 92
15 | L842235 | 158 | 159.9 | 1.9 | 0.001 | 1810 | 3439 | 4.54 | 8.626 | 86.1 | 163.59 | 13.7 | 26.03 | 2.9 |  | 73
15 | L842236 | 159.9 | 162.25 | 2.35 | 0.004 | 764 | 1795.4 | 15.3 | 35.955 | 13.7 | 32.195 | 5.52 | 12.972 | 7.5 |  | 31
15 | L842237 | 162.25 | 163.4 | 1.15 | 0.002 | 2250 | 2587.5 | 27.5 | 31.625 | 89.1 | 102.465 | 24 | 27.6 | 4.9 |  | 199
15 | L842239 | 163.4 | 165.3 | 1.9 | 0.004 | 8530 | 16207 | 128.5 | 244.15 | 175 | 332.5 | 56.9 | 108.11 | 29 |  | 252
15 | L842240 | 165.3 | 166.78 | 1.48 | 0.002 | 442 | 654.16 | 14.95 | 22.126 | 21.5 | 31.82 | 5.56 | 8.2288 | 14.1 |  | 101
15 | L842242 | 166.78 | 167.38 | 0.6 | 0.008 | 4050 | 2430 | 502 | 301.2 | 523 | 313.8 | 240 | 144 | 216 |  | 3750
15 | L842243 | 167.38 | 169.29 | 1.91 | 0.003 | 39800 | 76018 | 724 | 1382.84 | 2880 | 5500.8 | 660 | 1260.6 | 124 |  | 1060
|  |  | Length | 14.21 |  | Sum | 107043.86 |  | 2059.956 |  | 6614.994 |  | 1596.8264
[6 empty] | Average | 7532.995 |  | 144.9652 |  | 465.5168 |  | 112.3734
CE12-16
Batch | Sample | From (m) | To (m) | Log Interval | Au | As | As | Hg | Hg | Sb | Sb | Tl | Tl | Pb | Pb | Zn | Zn
[5 empty] | ppm | ppm |  | ppm | weighted | ppm | weighted | ppm | weighted | ppm | weighted | ppm | weighted
22 | M400513 | 85.76 | 88.25 | 2.49 | 0.003 | 1260 | 3137.4 | 0.94 | 2.3406 | 2.99 | 7.4451 | 4.92 | 12.2508 | 1.3 |  | 86
22 | M400514 | 88.25 | 90.53 | 2.28 | 0.006 | 1480 | 3374.4 | 0.83 | 1.8924 | 2.98 | 6.7944 | 7.29 | 16.6212 | 7.1 |  | 107
22 | M400515 | 90.53 | 93.57 | 3.04 | 0.029 | 1140 | 3465.6 | 0.73 | 2.2192 | 1.32 | 4.0128 | 2.02 | 6.1408 | 3.2 |  | 37
22 | M400516 | 93.57 | 96.62 | 3.05 | 0.011 | 404 | 1232.2 | 0.91 | 2.7755 | 0.63 | 1.9215 | 0.64 | 1.952 | 2.7 |  | 64
22 | M400517 | 96.62 | 99.67 | 3.05 | 0.013 | 279 | 850.95 | 7.34 | 22.387 | 0.84 | 2.562 | 0.44 | 1.342 | 2.5 |  | 1120
23 | M400518 | 99.67 | 102.72 | 3.05 | 0.014 | 287 | 875.35 | 1.27 | 3.8735 | 0.86 | 2.623 | 0.31 | 0.9455 | 3 |  | 208
23 | M400520 | 102.72 | 105.77 | 3.05 | 0.016 | 693 | 2113.65 | 4.28 | 13.054 | 0.96 | 2.928 | 0.59 | 1.7995 | 4.3 |  | 1020
23 | M400521 | 105.77 | 108.81 | 3.04 | 0.019 | 1860 | 5654.4 | 1.61 | 4.8944 | 3.14 | 9.5456 | 2.78 | 8.4512 | 11.8 |  | 24
23 | M400522 | 108.81 | 111.86 | 3.05 | 0.005 | 533 | 1625.65 | 1 | 3.05 | 1.39 | 4.2395 | 1.56 | 4.758 | 8.1 |  | 12
23 | M400523 | 111.86 | 113.11 | 1.25 | 0.006 | 770 | 962.5 | 1.27 | 1.5875 | 2.11 | 2.6375 | 2.28 | 2.85 | 5.1 |  | 24
23 | M400524 | 113.11 | 114.91 | 1.8 | 0.011 | 1265 | 2277 | 7.51 | 13.518 | 4.26 | 7.668 | 1.87 | 3.366 | 19.4 |  | 35
23 | M400525 | 114.91 | 116.91 | 2 | 0.002 | 68 | 136 | 0.77 | 1.54 | 0.42 | 0.84 | 0.16 | 0.32 | 2.1 |  | 11
23 | M400526 | 116.91 | 117.61 | 0.7 | 0.005 | 787 | 550.9 | 12.95 | 9.065 | 2.02 | 1.414 | 1.02 | 0.714 | 13.8 |  | 45
23 | M400528 | 117.61 | 120.28 | 2.67 | 0.003 | 1850 | 4939.5 | 2.01 | 5.3667 | 1.71 | 4.5657 | 0.52 | 1.3884 | 14.2 |  | 58
|  |  | Length | 34.52 |  | Sum | 31195.5 |  | 87.5638 |  | 59.1971 |  | 62.8994
[6 empty] | Average | 903.6935 |  | 2.536611 |  | 1.714864 |  | 1.822115