## Sheet1
Project | Sample_ID | Hole | From_m | To_m | Sample_Type | Sampled_By | QC_Exists | Comments | Logger | Timestamp | Sample_ID | Ag_ppm_USE | Cu_ppm_USE | Pb_ppm_USE | Zn_ppm_USE | Al_pct_ME-ICP41 | As_ppm_ME-ICP41 | Au_ppm_Au-AA23 | B_ppm_ME-ICP41 | Ba_ppm_ME-ICP41 | Be_ppm_ME-ICP41 | Bi_ppm_ME-ICP41 | Ca_pct_ME-ICP41 | Cd_ppm_ME-ICP41 | Co_ppm_ME-ICP41 | Cr_ppm_ME-ICP41 | Fe_pct_ME-ICP41 | Ga_ppm_ME-ICP41 | Hg_ppm_ME-ICP41 | K_pct_ME-ICP41 | La_ppm_ME-ICP41 | Mg_pct_ME-ICP41 | Mn_ppm_ME-ICP41 | Mo_ppm_ME-ICP41 | Na_pct_ME-ICP41 | Ni_ppm_ME-ICP41 | P_ppm_ME-ICP41 | S_pct_ME-ICP41 | Sb_ppm_ME-ICP41 | Sc_ppm_ME-ICP41 | Sr_ppm_ME-ICP41 | Th_ppm_ME-ICP41 | Ti_pct_ME-ICP41 | Tl_ppm_ME-ICP41 | U_ppm_ME-ICP41 | V_ppm_ME-ICP41 | W_ppm_ME-ICP41
Haldane | B370051 | HLD13-12 | 7.25 | 7.57 | HC | Murray Jones | FALSE |  | Murray Jones | 2013-08-30 10:26 | B370051 | 16.1 | 6 | 281 | 1955 | 0.26 | 29 | 0.01 | -10 | 190 | -0.5 | 2 | 0.05 | 36.2 | 1 | 24 | 3.02 | -10 | -1 | 0.03 | 10 | 0.07 | 20700 | 2 | -0.01 | 17 | 310 | -0.01 | 2 | 1 | 36 | -20 | -0.01 | -10 | -10 | 10 | -10
Haldane | B370052 | HLD13-12 | 7.57 | 9.57 | HC | Murray Jones | FALSE |  | Murray Jones | 2013-08-30 10:26 | B370052 | 16.1 | 8 | 447 | 2490 | 0.53 | 46 | 0.011 | -10 | 150 | -0.5 | 2 | 0.05 | 33.8 | 1 | 29 | 4.26 | -10 | -1 | 0.05 | 10 | 0.17 | 19000 | 1 | -0.01 | 14 | 340 | -0.01 | 2 | 1 | 45 | -20 | -0.01 | -10 | -10 | 14 | -10
Haldane | B370053 | HLD13-12 | 9.57 | 10.63 | HC | Murray Jones | FALSE | poor recovery | Murray Jones | 2013-08-30 10:27 | B370053 | 98.6 | 48 | 3150 | 26800 | 0.36 | 717 | 0.177 | -10 | 550 | -0.5 | 13 | 0.27 | 269 | 28 | 16 | 18.5 | -10 | 3 | 0.18 | 10 | 0.04 | 50000.1 | 6 | 0.02 | 93 | 1870 | -0.01 | 44 | 2 | 719 | -20 | -0.01 | -10 | 10 | 24 | 30
Haldane | B370054 | HLD13-12 | 10.63 | 12 | HC | Murray Jones | FALSE | only 0.26 cm of core | Murray Jones | 2013-08-30 10:31 | B370054 | 9.1 | 14 | 422 | 3440 | 0.29 | 178 | 0.043 | -10 | 60 | -0.5 | -2 | 0.04 | 43.2 | 5 | 19 | 3.62 | -10 | -1 | 0.09 | 10 | 0.06 | 38500 | 1 | -0.01 | 15 | 230 | -0.01 | 6 | 1 | 119 | -20 | -0.01 | -10 | -10 | 6 | -10
Haldane | B370056 | HLD13-12 | 12 | 12.65 | HC | Murray Jones | FALSE |  | Murray Jones | 2013-08-30 10:39 | B370056 | 217 | 8 | 624 | 15100 | 0.25 | 347 | 0.197 | -10 | 620 | -0.5 | 8 | 0.28 | 267 | 15 | 12 | 21.7 | -10 | 2 | 0.22 | -10 | 0.04 | 50000.1 | 13 | 0.02 | 77 | 1810 | -0.01 | 9 | 2 | 863 | -20 | -0.01 | -10 | -10 | 32 | 30
Haldane | B370057 | HLD13-12 | 12.65 | 13.35 | HC | Murray Jones | FALSE | poor recovery | Murray Jones | 2013-08-30 10:39 | B370057 | 20.6 | 25 | 1010 | 2630 | 0.5 | 54 | 0.022 | -10 | 130 | -0.5 | 4 | 0.07 | 50.6 | 4 | 23 | 4.08 | -10 | -1 | 0.04 | -10 | 0.17 | 31100 | 1 | -0.01 | 13 | 410 | -0.01 | 4 | 2 | 93 | -20 | -0.01 | -10 | -10 | 35 | -10
Haldane | B370058 | HLD13-12 | 13.35 | 14.35 | HC | Murray Jones | FALSE |  | Murray Jones | 2013-08-30 10:39 | B370058 | 19.2 | 129 | 548 | 7090 | 4.8 | 50 | 0.013 | -10 | 160 | 0.8 | 3 | 0.43 | 42.1 | 40 | 236 | 8.66 | 10 | -1 | 0.11 | -10 | 2.7 | 8840 | -1 | -0.01 | 120 | 790 | -0.01 | 9 | 26 | 74 | -20 | 0.1 | -10 | -10 | 232 | -10
Haldane | B370059 | HLD13-12 | 14.35 | 15.72 | HC | Murray Jones | FALSE |  | Murray Jones | 2013-08-30 10:39 | B370059 | 4.7 | 31 | 133 | 890 | 0.5 | 17 | 0.023 | -10 | 40 | -0.5 | -2 | 0.06 | 9.1 | 5 | 51 | 1.46 | -10 | -1 | 0.09 | -10 | 0.13 | 1790 | -1 | -0.01 | 11 | 200 | -0.01 | 4 | 2 | 10 | -20 | -0.01 | -10 | -10 | 30 | 10
Haldane | B370060 | HLD13-12 | 15.72 | 17 | HC | Murray Jones | FALSE |  | Murray Jones | 2013-08-30 10:39 | B370060 | 5.2 | 4 | 161 | 628 | 0.26 | 7 | -0.005 | -10 | 50 | -0.5 | -2 | 0.04 | 9.8 | 2 | 32 | 0.75 | -10 | -1 | 0.02 | -10 | 0.1 | 2530 | -1 | -0.01 | 7 | 160 | -0.01 | -2 | 1 | 8 | -20 | -0.01 | -10 | -10 | 8 | -10
Haldane | B370061 | HLD13-12 | 17 | 18.23 | HC | Murray Jones | FALSE |  | Murray Jones | 2013-08-30 10:39 | B370061 | 2.5 | 4 | 158 | 782 | 0.22 | 10 | 0.006 | -10 | 50 | -0.5 | 2 | 0.03 | 12 | 1 | 28 | 0.83 | -10 | -1 | 0.02 | -10 | 0.11 | 2440 | -1 | -0.01 | 8 | 130 | -0.01 | -2 | -1 | 4 | -20 | -0.01 | -10 | -10 | 5 | -10
Haldane | B370062 | HLD13-12 | 18.23 | 19.5 | HC | Murray Jones | FALSE |  | Murray Jones | 2013-08-30 10:40 | B370062 | 9.9 | 10 | 165 | 1045 | 0.41 | 15 | 0.006 | -10 | 70 | -0.5 | 2 | 0.05 | 12.4 | 3 | 29 | 1.55 | -10 | -1 | 0.1 | 10 | 0.08 | 4180 | -1 | -0.01 | 10 | 300 | -0.01 | 2 | 1 | 20 | -20 | -0.01 | -10 | -10 | 9 | 10
Haldane | B370063 | HLD13-12 | 19.5 | 20.81 | HC | Murray Jones | FALSE |  | Murray Jones | 2013-08-30 10:40 | B370063 | 4.8 | 26 | 888 | 1230 | 0.41 | 45 | 0.022 | -10 | 30 | -0.5 | -2 | 0.05 | 4.2 | 1 | 32 | 3 | -10 | -1 | 0.06 | 10 | 0.1 | 560 | -1 | -0.01 | 7 | 530 | -0.01 | 10 | 2 | 6 | -20 | -0.01 | -10 | -10 | 11 | -10
Haldane | B370064 | HLD13-12 | 20.81 | 21.3 | HC | Murray Jones | TRUE |  | Murray Jones | 2013-08-30 10:40 | B370064 | 48 | 81 | 973 | 1290 | 0.32 | 91 | 0.027 | -10 | 20 | -0.5 | 2 | 0.03 | 4.9 | 2 | 31 | 3.18 | -10 | -1 | 0.03 | 10 | 0.09 | 983 | -1 | -0.01 | 10 | 400 | -0.01 | 20 | 1 | 4 | -20 | -0.01 | -10 | -10 | 8 | 140
Haldane | B370066 | HLD13-12 | 21.3 | 22.5 | HC | Murray Jones | FALSE |  | Murray Jones | 2013-08-30 10:41 | B370066 | 25 | 33 | 1845 | 3410 | 0.25 | 35 | 0.006 | -10 | 40 | -0.5 | 2 | 0.03 | 42 | 2 | 24 | 2.97 | -10 | -1 | 0.03 | -10 | 0.1 | 12000 | -1 | -0.01 | 8 | 370 | -0.01 | 3 | 1 | 23 | -20 | -0.01 | -10 | -10 | 6 | -10
Haldane | B370067 | HLD13-12 | 22.5 | 24 | HC | Murray Jones | FALSE |  | Murray Jones | 2013-08-30 10:41 | B370067 | 11.4 | 13 | 617 | 1505 | 0.28 | 27 | 0.009 | -10 | 100 | -0.5 | -2 | 0.03 | 22 | 1 | 26 | 1.82 | -10 | -1 | 0.01 | -10 | 0.13 | 4480 | -1 | -0.01 | 10 | 210 | -0.01 | 5 | 1 | 9 | -20 | -0.01 | -10 | -10 | 7 | -10
Haldane | B370068 | HLD13-12 | 24 | 25.3 | HC | Murray Jones | FALSE |  | Murray Jones | 2013-08-30 10:41 | B370068 | 10.2 | 15 | 874 | 1340 | 0.37 | 11 | -0.005 | -10 | 60 | -0.5 | 2 | 0.03 | 17.7 | 2 | 30 | 1.63 | -10 | -1 | 0.05 | -10 | 0.13 | 4550 | -1 | -0.01 | 7 | 210 | -0.01 | 3 | 1 | 11 | -20 | -0.01 | -10 | -10 | 11 | 10
Haldane | B370069 | HLD13-12 | 25.3 | 27.27 | HC | Murray Jones | FALSE |  | Murray Jones | 2013-08-30 10:41 | B370069 | 7.6 | 86 | 3130 | 3110 | 4.67 | 28 | 0.017 | -10 | 130 | 0.5 | 5 | 0.24 | 14.9 | 36 | 200 | 8.8 | 10 | -1 | 0.15 | 10 | 2.59 | 5010 | -1 | -0.01 | 80 | 930 | -0.01 | 10 | 18 | 16 | -20 | 0.04 | -10 | -10 | 199 | -10
Haldane | B370070 | HLD13-12 | 27.27 | 28.5 | HC | Murray Jones | FALSE |  | Murray Jones | 2013-08-30 10:41 | B370070 | 40.2 | 147 | 8520 | 5200 | 1.6 | 130 | 0.125 | -10 | 120 | 0.5 | 4 | 0.11 | 42.8 | 13 | 51 | 7.63 | -10 | -1 | 0.08 | 10 | 0.26 | 11850 | 1 | -0.01 | 40 | 3130 | -0.01 | 16 | 5 | 86 | -20 | -0.01 | -10 | -10 | 56 | -10
Haldane | B370071 | HLD13-12 | 28.5 | 30 | HC | Murray Jones | FALSE |  | Murray Jones | 2013-08-30 10:41 | B370071 | 1.6 | 14 | 124 | 1120 | 0.98 | 9 | -0.005 | -10 | 190 | 0.5 | 2 | 0.1 | 3.2 | 3 | 41 | 1.99 | -10 | -1 | 0.24 | 20 | 0.23 | 2160 | -1 | 0.01 | 18 | 600 | -0.01 | 3 | 2 | 16 | -20 | -0.01 | -10 | -10 | 25 | -10
Haldane | B370072 | HLD13-12 | 30 | 31.5 | HC | Murray Jones | FALSE |  | Murray Jones | 2013-08-30 10:42 | B370072 | 1.2 | 7 | 178 | 712 | 0.51 | 7 | -0.005 | -10 | 90 | -0.5 | 2 | 0.05 | 3.2 | 4 | 37 | 1.21 | -10 | -1 | 0.1 | 10 | 0.18 | 2110 | -1 | -0.01 | 11 | 390 | -0.01 | 3 | 1 | 14 | -20 | -0.01 | -10 | -10 | 11 | -10
Haldane | B370073 | HLD13-12 | 31.5 | 32.78 | HC | Murray Jones | FALSE |  | Murray Jones | 2013-08-30 10:42 | B370073 | 0.5 | 7 | 35 | 611 | 0.32 | 7 | -0.005 | -10 | 60 | -0.5 | 2 | 0.04 | 2.1 | 2 | 30 | 1.04 | -10 | -1 | 0.08 | 10 | 0.06 | 737 | -1 | -0.01 | 10 | 270 | -0.01 | -2 | 1 | 6 | -20 | -0.01 | -10 | -10 | 9 | -10
Haldane | B370074 | HLD13-12 | 32.78 | 33.44 | HC | Murray Jones | FALSE |  | Murray Jones | 2013-08-30 10:42 | B370074 | 1.2 | 5 | 54 | 6670 | 0.41 | 9 | -0.005 | -10 | 70 | -0.5 | 2 | 0.04 | 10.1 | 24 | 31 | 1.41 | -10 | -1 | 0.06 | 10 | 0.11 | 14400 | -1 | -0.01 | 52 | 400 | -0.01 | 2 | 1 | 16 | -20 | -0.01 | -10 | -10 | 7 | -10
Haldane | B370075 | HLD13-12 | 33.44 | 34.49 | HC | Murray Jones | FALSE |  | Murray Jones | 2013-08-30 10:42 | B370075 | 0.3 | 9 | 12 | 1370 | 0.39 | 16 | 0.005 | -10 | 10 | -0.5 | 2 | 0.04 | 3.5 | 6 | 23 | 3 | -10 | -1 | 0.01 | -10 | 0.24 | 4880 | -1 | -0.01 | 15 | 270 | -0.01 | 6 | 1 | 19 | -20 | 0.01 | -10 | -10 | 8 | -10
Haldane | B370076 | HLD13-12 | 34.49 | 35.29 | HC | Murray Jones | FALSE |  | Murray Jones | 2013-08-30 10:42 | B370076 | 1.5 | 12 | 13 | 185 | 0.92 | 4 | -0.005 | -10 | 110 | 0.5 | -2 | 0.12 | 0.7 | 4 | 21 | 0.95 | -10 | -1 | 0.18 | 30 | 0.06 | 214 | -1 | 0.03 | 12 | 410 | 0.02 | 2 | 1 | 43 | -20 | -0.01 | -10 | -10 | 13 | 10
Haldane | B370077 | HLD13-12 | 35.29 | 36.68 | HC | Murray Jones | FALSE |  | Murray Jones | 2013-08-30 10:42 | B370077 | -0.2 | 6 | 6 | 154 | 0.54 | 9 | -0.005 | -10 | 10 | -0.5 | -2 | 0.06 | 1.1 | 2 | 31 | 1.26 | -10 | -1 | 0.01 | 10 | 0.36 | 182 | -1 | -0.01 | 7 | 300 | -0.01 | 2 | 1 | 6 | -20 | -0.01 | -10 | -10 | 7 | -10
Haldane | B370078 | HLD13-12 | 36.68 | 37.98 | HC | Murray Jones | FALSE |  | Murray Jones | 2013-08-30 10:43 | B370078 | 3.1 | 14 | 73 | 136 | 1.09 | 5 | 0.005 | -10 | 100 | 0.6 | 2 | 0.12 | 0.6 | 1 | 28 | 1.33 | -10 | -1 | 0.19 | 30 | 0.11 | 216 | 1 | 0.03 | 5 | 440 | 0.01 | 3 | 1 | 39 | -20 | -0.01 | -10 | -10 | 15 | 10
Haldane | B370079 | HLD13-12 | 37.98 | 39 | HC | Murray Jones | FALSE |  | Murray Jones | 2013-08-30 10:43 | B370079 | 0.4 | 11 | 7 | 73 | 1.01 | 2 | -0.005 | -10 | 60 | -0.5 | -2 | 0.08 | -0.5 | 2 | 33 | 1.82 | -10 | -1 | 0.12 | 20 | 0.21 | 99 | 1 | 0.02 | 6 | 410 | 0.17 | 2 | 2 | 27 | -20 | -0.01 | -10 | -10 | 16 | -10
Haldane | B370081 | HLD13-12 | 41.84 | 43.03 | HC | Murray Jones | FALSE |  | Murray Jones | 2013-08-30 10:46 | B370081 | 0.3 | 5 | 7 | 186 | 0.33 | 11 | -0.005 | -10 | 60 | -0.5 | -2 | 0.02 | 0.9 | 1 | 23 | 1.09 | -10 | -1 | 0.08 | 10 | 0.04 | 80 | -1 | -0.01 | 6 | 280 | -0.01 | 3 | 1 | 7 | -20 | -0.01 | -10 | -10 | 7 | -10
Haldane | B370082 | HLD13-12 | 43.03 | 44.46 | HC | Murray Jones | FALSE |  | Murray Jones | 2013-08-30 10:47 | B370082 | 0.4 | 7 | 9 | 138 | 0.68 | 12 | -0.005 | -10 | 90 | -0.5 | -2 | 0.04 | 0.8 | 2 | 24 | 1.56 | -10 | -1 | 0.12 | 20 | 0.12 | 92 | -1 | 0.01 | 8 | 350 | -0.01 | 2 | 1 | 13 | -20 | -0.01 | -10 | -10 | 13 | -10
Haldane | B370083 | HLD13-12 | 44.46 | 45.4 | HC | Murray Jones | FALSE |  | Murray Jones | 2013-08-30 10:47 | B370083 | 1.4 | 2 | 103 | 267 | 0.23 | 5 | -0.005 | -10 | 30 | -0.5 | -2 | 0.03 | 1.2 | 1 | 27 | 0.93 | -10 | -1 | 0.03 | 10 | 0.09 | 291 | -1 | -0.01 | 5 | 160 | -0.01 | 2 | -1 | 2 | -20 | -0.01 | -10 | -10 | 3 | -10
Haldane | B370084 | HLD13-12 | 47.01 | 48.38 | HC | Murray Jones | FALSE |  | Murray Jones | 2013-08-30 10:47 | B370084 | 0.6 | 4 | 7 | 250 | 0.49 | 9 | -0.005 | -10 | 20 | -0.5 | -2 | 0.02 | 1 | 4 | 29 | 1.39 | -10 | -1 | 0.02 | 10 | 0.36 | 250 | -1 | -0.01 | 11 | 210 | -0.01 | 3 | 1 | 3 | -20 | 0.01 | -10 | -10 | 6 | -10
Haldane | B370085 | HLD13-12 | 48.38 | 49.5 | HC | Murray Jones | FALSE |  | Murray Jones | 2013-08-30 10:47 | B370085 | 2.4 | 6 | 24 | 176 | 0.51 | 13 | 0.005 | -10 | 60 | -0.5 | -2 | 0.08 | 0.9 | 2 | 21 | 1.05 | -10 | -1 | 0.1 | 10 | 0.07 | 144 | -1 | 0.01 | 7 | 330 | -0.01 | 5 | 1 | 31 | -20 | -0.01 | -10 | -10 | 9 | -10
Haldane | B370086 | HLD13-12 | 49.5 | 50.3 | HC | Murray Jones | FALSE |  | Murray Jones | 2013-08-30 10:47 | B370086 | 1.7 | 12 | 31 | 509 | 1.04 | 21 | 0.005 | -10 | 110 | 0.5 | -2 | 0.14 | 1.7 | 7 | 31 | 2.08 | -10 | -1 | 0.15 | 20 | 0.28 | 376 | -1 | 0.01 | 25 | 530 | -0.01 | 5 | 2 | 22 | -20 | -0.01 | -10 | -10 | 17 | -10
Haldane | B370087 | HLD13-12 | 50.3 | 51.5 | HC | Murray Jones | FALSE |  | Murray Jones | 2013-08-30 10:47 | B370087 | 2.1 | 13 | 7 | 432 | 0.83 | 15 | -0.005 | -10 | 80 | -0.5 | -2 | 0.1 | 3.7 | 7 | 28 | 1.94 | -10 | -1 | 0.08 | 10 | 0.28 | 1530 | -1 | 0.01 | 25 | 350 | -0.01 | 3 | 1 | 28 | -20 | -0.01 | -10 | -10 | 13 | -10
Haldane | B370088 | HLD13-12 | 51.5 | 53.3 | HC | Murray Jones | FALSE |  | Murray Jones | 2013-08-30 10:48 | B370088 | 0.3 | 6 | 8 | 393 | 0.6 | 32 | -0.005 | -10 | 70 | -0.5 | -2 | 0.06 | 2.3 | 8 | 22 | 1.62 | -10 | -1 | 0.06 | 10 | 0.22 | 1195 | -1 | -0.01 | 18 | 340 | -0.01 | 3 | 1 | 16 | -20 | -0.01 | -10 | -10 | 9 | -10
Haldane | B370089 | HLD13-12 | 53.3 | 54.65 | HC | Murray Jones | FALSE |  | Murray Jones | 2013-08-30 10:48 | B370089 | 0.4 | 5 | 10 | 67 | 0.5 | 23 | -0.005 | -10 | 50 | -0.5 | -2 | 0.06 | 0.5 | 1 | 27 | 0.99 | -10 | -1 | 0.08 | 10 | 0.14 | 70 | -1 | 0.01 | 5 | 270 | 0.03 | 2 | 1 | 13 | -20 | -0.01 | -10 | -10 | 7 | -10
Haldane | B370090 | HLD13-12 | 54.65 | 55.68 | HC | Murray Jones | FALSE |  | Murray Jones | 2013-08-30 10:48 | B370090 | 1.4 | 12 | 20 | 172 | 1.09 | 46 | -0.005 | -10 | 180 | 0.6 | 2 | 0.09 | -0.5 | 2 | 34 | 2.74 | -10 | -1 | 0.16 | 20 | 0.28 | 203 | 1 | 0.01 | 16 | 720 | 0.04 | 2 | 1 | 16 | -20 | -0.01 | -10 | -10 | 17 | -10
Haldane | B370091 | HLD13-12 | 55.68 | 56.35 | HC | Murray Jones | FALSE |  | Murray Jones | 2013-08-30 10:48 | B370091 | 0.2 | 10 | 7 | 72 | 1.47 | 15 | -0.005 | -10 | 100 | 0.7 | -2 | 0.2 | -0.5 | 2 | 38 | 2.27 | -10 | -1 | 0.14 | 30 | 0.36 | 105 | 1 | 0.03 | 6 | 830 | 0.03 | 2 | 2 | 33 | -20 | -0.01 | -10 | -10 | 22 | -10
Haldane | B370092 | HLD13-13 | 22.5 | 24 | HC | Murray Jones | FALSE | poor recovery | Murray Jones | 2013-08-30 22:01 | B370092 | 3.9 | 13 | 7 | 136 | 0.28 | 28 | -0.005 | -10 | 100 | -0.5 | -2 | 0.01 | 1.3 | 5 | 18 | 0.93 | -10 | -1 | 0.04 | 10 | 0.1 | 1905 | -1 | -0.01 | 13 | 160 | -0.01 | -2 | -1 | 20 | -20 | -0.01 | -10 | -10 | 6 | 20
Haldane | B370093 | HLD13-13 | 24 | 24.68 | HC | Murray Jones | FALSE |  | Murray Jones | 2013-08-30 22:01 | B370093 | 0.8 | 4 | 18 | 78 | 0.31 | 15 | -0.005 | -10 | 40 | -0.5 | -2 | 0.01 | -0.5 | 2 | 22 | 0.8 | -10 | -1 | 0.03 | 10 | 0.18 | 408 | -1 | -0.01 | 7 | 80 | -0.01 | -2 | 1 | 4 | -20 | -0.01 | -10 | -10 | 7 | -10
Haldane | B370094 | HLD13-13 | 24.68 | 25.15 | HC | Murray Jones | FALSE |  | Murray Jones | 2013-08-30 22:02 | B370094 | 1.4 | 15 | 56 | 84 | 0.28 | 237 | 0.005 | -10 | 50 | -0.5 | -2 | 0.01 | 1.7 | 2 | 21 | 1.05 | -10 | -1 | 0.06 | 10 | 0.09 | 209 | 1 | -0.01 | 8 | 140 | -0.01 | 2 | 1 | 6 | -20 | -0.01 | -10 | -10 | 7 | 10
Haldane | B370095 | HLD13-13 | 25.15 | 25.8 | HC | Murray Jones | FALSE |  | Murray Jones | 2013-08-30 22:02 | B370095 | 0.2 | 7 | 23 | 68 | 0.22 | 120 | -0.005 | -10 | 30 | -0.5 | -2 | 0.01 | 1.5 | 1 | 19 | 0.99 | -10 | -1 | 0.03 | 10 | 0.11 | 55 | -1 | -0.01 | 7 | 140 | -0.01 | 2 | 1 | 7 | -20 | -0.01 | -10 | -10 | 5 | -10
Haldane | B370096 | HLD13-13 | 25.8 | 27 | HC | Murray Jones | FALSE |  | Murray Jones | 2013-08-30 22:02 | B370096 | 0.3 | 6 | 14 | 42 | 0.27 | 30 | 0.005 | -10 | 50 | -0.5 | -2 | 0.02 | 1 | 1 | 16 | 0.72 | -10 | -1 | 0.05 | 10 | 0.1 | 38 | -1 | 0.01 | 5 | 70 | -0.01 | 2 | 1 | 10 | -20 | -0.01 | -10 | -10 | 5 | -10
Haldane | B370097 | HLD13-13 | 27 | 28.5 | HC | Murray Jones | FALSE |  | Murray Jones | 2013-08-30 22:02 | B370097 | 0.4 | 7 | 13 | 38 | 0.17 | 65 | -0.005 | -10 | 30 | -0.5 | -2 | 0.01 | 0.9 | 1 | 17 | 0.77 | -10 | -1 | 0.04 | 10 | 0.05 | 49 | -1 | -0.01 | 5 | 90 | -0.01 | 3 | -1 | 5 | -20 | -0.01 | -10 | -10 | 4 | 10
Haldane | B370098 | HLD13-13 | 28.5 | 30 | HC | Murray Jones | FALSE |  | Murray Jones | 2013-08-30 22:02 | B370098 | 2.7 | 9 | 11 | 125 | 0.19 | 24 | 0.005 | -10 | 170 | -0.5 | 2 | 0.01 | 2.7 | 4 | 19 | 0.9 | -10 | -1 | 0.06 | 10 | 0.07 | 3660 | -1 | -0.01 | 9 | 120 | -0.01 | 2 | -1 | 31 | -20 | -0.01 | 10 | -10 | 4 | -10
Haldane | B370099 | HLD13-13 | 30 | 31.5 | HC | Murray Jones | FALSE |  | Murray Jones | 2013-08-30 22:03 | B370099 | 5 | 14 | 73 | 713 | 0.22 | 71 | 0.01 | -10 | 450 | -0.5 | 4 | 0.03 | 8.7 | 21 | 19 | 1.65 | -10 | -1 | 0.16 | 10 | 0.02 | 28100 | 1 | 0.01 | 17 | 340 | -0.01 | 12 | -1 | 175 | -20 | -0.01 | 20 | -10 | 5 | 10
Haldane | B370100 | HLD13-13 | 31.5 | 32.8 | HC | Murray Jones | FALSE |  | Murray Jones | 2013-08-30 22:03 | B370100 | 7.4 | 25 | 367 | 646 | 0.36 | 268 | 0.006 | -10 | 420 | 0.5 | -2 | 0.03 | 8.4 | 17 | 19 | 8.23 | -10 | -1 | 0.14 | 10 | 0.03 | 17200 | 2 | 0.01 | 24 | 1500 | -0.01 | 42 | 1 | 142 | -20 | -0.01 | 40 | -10 | 13 | 20
Haldane | B370101 | HLD13-13 | 32.8 | 34.1 | HC | Murray Jones | FALSE |  | Murray Jones | 2013-08-30 22:03 | B370101 | 0.6 | 6 | 13 | 104 | 0.19 | 12 | -0.005 | -10 | 30 | -0.5 | -2 | 0.01 | 0.8 | 1 | 18 | 0.75 | -10 | -1 | 0.04 | -10 | 0.05 | 571 | -1 | -0.01 | 5 | 60 | -0.01 | -2 | 1 | 6 | -20 | -0.01 | -10 | -10 | 6 | -10
Haldane | B370102 | HLD13-13 | 34.1 | 34.95 | HC | Murray Jones | FALSE |  | Murray Jones | 2013-08-30 22:03 | B370102 | 0.4 | 3 | 6 | 182 | 0.14 | 12 | -0.005 | -10 | 20 | -0.5 | -2 | 0.02 | 1.4 | 2 | 21 | 0.7 | -10 | -1 | 0.03 | 10 | 0.07 | 2300 | -1 | -0.01 | 7 | 80 | -0.01 | -2 | -1 | 19 | -20 | -0.01 | -10 | -10 | 3 | -10
Haldane | B370103 | HLD13-13 | 34.95 | 36 | HC | Murray Jones | FALSE |  | Murray Jones | 2013-08-30 22:03 | B370103 | 1.3 | 2 | 3 | 205 | 0.18 | 3 | -0.005 | -10 | 10 | -0.5 | -2 | 0.01 | 1.1 | 1 | 23 | 0.5 | -10 | -1 | 0.01 | -10 | 0.12 | 679 | -1 | -0.01 | 5 | 20 | -0.01 | -2 | -1 | 3 | -20 | -0.01 | -10 | -10 | 3 | -10
Haldane | B370104 | HLD13-13 | 36 | 37.5 | HC | Murray Jones | FALSE |  | Murray Jones | 2013-08-30 22:04 | B370104 | 0.2 | 5 | 5 | 507 | 0.42 | 5 | -0.005 | -10 | 40 | -0.5 | -2 | 0.03 | 0.5 | 2 | 27 | 0.9 | -10 | -1 | 0.05 | 10 | 0.14 | 145 | -1 | -0.01 | 7 | 50 | -0.01 | -2 | 1 | 2 | -20 | -0.01 | -10 | -10 | 6 | -10
Haldane | B370106 | HLD13-13 | 37.5 | 39.15 | HC | Murray Jones | FALSE |  | Murray Jones | 2013-08-30 22:05 | B370106 | 4.2 | 36 | 5 | 1020 | 1.13 | 158 | -0.005 | -10 | 90 | -0.5 | -2 | 0.17 | 9.9 | 9 | 38 | 6.43 | -10 | -1 | 0.08 | 10 | 0.49 | 9330 | -1 | -0.01 | 36 | 1040 | -0.01 | 2 | 3 | 75 | -20 | 0.04 | -10 | -10 | 34 | 10
Haldane | B370107 | HLD13-13 | 39.15 | 40.5 | HC | Murray Jones | FALSE |  | Murray Jones | 2013-08-30 22:05 | B370107 | 0.4 | 106 | 2 | 125 | 1.95 | 4 | 0.007 | -10 | 30 | -0.5 | -2 | 0.86 | 0.8 | 21 | 157 | 2.84 | -10 | -1 | 0.01 | -10 | 1.39 | 1070 | -1 | 0.03 | 61 | 370 | -0.01 | -2 | 3 | 22 | -20 | 0.28 | -10 | -10 | 57 | -10
Haldane | B370108 | HLD13-13 | 40.5 | 41.64 | HC | Murray Jones | FALSE |  | Murray Jones | 2013-09-01 09:31 | B370108 | 0.6 | 144 | 4 | 379 | 3.12 | 23 | -0.005 | -10 | 70 | -0.5 | -2 | 0.87 | 0.8 | 34 | 181 | 6.81 | 10 | 1 | 0.01 | -10 | 2.02 | 1350 | -1 | 0.01 | 84 | 850 | -0.01 | -2 | 8 | 31 | -20 | 0.25 | -10 | -10 | 93 | -10
Haldane | B370109 | HLD13-13 | 41.64 | 42.63 | HC | Murray Jones | FALSE |  | Murray Jones | 2013-09-01 09:32 | B370109 | 0.2 | 7 | 5 | 80 | 0.19 | 8 | -0.005 | -10 | 70 | -0.5 | -2 | 0.06 | -0.5 | 3 | 22 | 0.62 | -10 | -1 | 0.03 | -10 | 0.09 | 2700 | -1 | -0.01 | 6 | 110 | -0.01 | -2 | -1 | 10 | -20 | 0.01 | -10 | -10 | 5 | -10
Haldane | B370110 | HLD13-13 | 46.59 | 47.67 | HC | Murray Jones | FALSE |  | Murray Jones | 2013-09-01 09:32 | B370110 | 0.2 | 120 | -2 | 80 | 2.21 | 4 | -0.005 | -10 | 30 | -0.5 | 3 | 0.95 | -0.5 | 23 | 142 | 3.05 | -10 | -1 | 0.01 | -10 | 1.57 | 719 | -1 | 0.03 | 63 | 460 | -0.01 | -2 | 3 | 32 | -20 | 0.29 | -10 | -10 | 58 | -10
Haldane | B370111 | HLD13-13 | 47.67 | 48.25 | HC | Murray Jones | FALSE |  | Murray Jones | 2013-09-01 09:32 | B370111 | 136 | 783 | 10 | 412 | 3.35 | 12 | 0.01 | -10 | 100 | -0.5 | -2 | 0.81 | -0.5 | 37 | 194 | 4.62 | 10 | -1 | 0.02 | -10 | 2.34 | 1830 | 1 | 0.02 | 87 | 490 | -0.01 | -2 | 7 | 33 | -20 | 0.23 | -10 | -10 | 99 | 1120
Haldane | B370112 | HLD13-13 | 48.25 | 49.2 | HC | Murray Jones | FALSE |  | Murray Jones | 2013-09-01 09:32 | B370112 | 0.7 | 130 | 6 | 670 | 5.77 | 21 | -0.005 | -10 | 40 | -0.5 | -2 | 0.55 | -0.5 | 53 | 301 | 7.99 | 10 | -1 | 0.01 | -10 | 4.84 | 4450 | -1 | -0.01 | 146 | 510 | -0.01 | -2 | 19 | 30 | -20 | 0.28 | -10 | -10 | 221 | -10
Haldane | B370113 | HLD13-13 | 49.2 | 49.5 | HC | Murray Jones | FALSE |  | Murray Jones | 2013-09-01 09:32 | B370113 | 6.5 | 157 | 8 | 1060 | 6.37 | 62 | 0.012 | -10 | 150 | -0.5 | -2 | 0.52 | -0.5 | 70 | 315 | 8.93 | 10 | -1 | 0.02 | -10 | 4.58 | 8630 | 1 | -0.01 | 165 | 670 | -0.01 | -2 | 20 | 47 | -20 | 0.17 | -10 | -10 | 236 | 10
Haldane | B370114 | HLD13-13 | 49.5 | 51 | HC | Murray Jones | FALSE |  | Murray Jones | 2013-09-01 09:32 | B370114 | 1.1 | 81 | 6 | 800 | 6.45 | 23 | -0.005 | -10 | 10 | -0.5 | -2 | 0.41 | -0.5 | 44 | 266 | 7.85 | 10 | -1 | 0.02 | -10 | 4.6 | 1180 | -1 | -0.01 | 159 | 630 | -0.01 | -2 | 21 | 21 | -20 | 0.13 | -10 | -10 | 220 | -10
Haldane | B370115 | HLD13-13 | 51 | 52.35 | HC | Murray Jones | FALSE |  | Murray Jones | 2013-09-01 09:33 | B370115 | 10.1 | 165 | 29 | 1160 | 4.81 | 75 | 0.006 | -10 | 70 | 0.6 | 2 | 0.29 | 2.9 | 40 | 187 | 8.96 | 10 | -1 | 0.07 | 10 | 3.02 | 2650 | 4 | -0.01 | 125 | 920 | -0.01 | 2 | 20 | 23 | -20 | 0.09 | -10 | -10 | 188 | 10
Haldane | B370116 | HLD13-13 | 52.35 | 54 | HC | Murray Jones | FALSE |  | Murray Jones | 2013-09-01 09:33 | B370116 | 0.3 | 12 | 2 | 92 | 0.56 | 5 | -0.005 | -10 | 20 | -0.5 | -2 | 0.04 | -0.5 | 3 | 35 | 1 | -10 | -1 | 0.03 | 10 | 0.31 | 140 | -1 | -0.01 | 13 | 70 | -0.01 | -2 | 1 | 4 | -20 | 0.02 | -10 | -10 | 18 | -10
Haldane | B370117 | HLD13-13 | 54 | 55.5 | HC | Murray Jones | FALSE |  | Murray Jones | 2013-09-01 09:33 | B370117 | 0.8 | 5 | 2 | 61 | 0.32 | 2 | -0.005 | -10 | 20 | -0.5 | -2 | 0.01 | -0.5 | 2 | 29 | 0.88 | -10 | -1 | 0.02 | 10 | 0.14 | 145 | -1 | -0.01 | 7 | 50 | -0.01 | -2 | 1 | 3 | -20 | 0.01 | -10 | -10 | 8 | -10
Haldane | B370118 | HLD13-13 | 55.5 | 58 | HC | Murray Jones | FALSE |  | Murray Jones | 2013-09-01 09:33 | B370118 | 0.6 | 8 | 6 | 159 | 0.42 | 12 | -0.005 | -10 | 20 | -0.5 | -2 | 0.01 | -0.5 | 2 | 24 | 1.29 | -10 | -1 | 0.02 | -10 | 0.16 | 204 | -1 | -0.01 | 10 | 100 | -0.01 | -2 | 1 | 2 | -20 | -0.01 | -10 | -10 | 10 | -10
Haldane | B370119 | HLD13-13 | 58 | 58.5 | HC | Murray Jones | FALSE |  | Murray Jones | 2013-09-01 09:33 | B370119 | 1.4 | 166 | 17 | 1200 | 4.4 | 60 | 0.006 | -10 | 70 | 0.8 | -2 | 0.18 | 3.6 | 40 | 113 | 7.8 | 10 | -1 | 0.05 | 10 | 1.42 | 1140 | -1 | -0.01 | 102 | 1190 | -0.01 | 3 | 29 | 16 | -20 | 0.04 | -10 | -10 | 253 | -10
Haldane | B370121 | HLD13-13 | 58.5 | 60 | HC | Murray Jones | FALSE |  | Murray Jones | 2013-09-01 09:34 | B370121 | 1 | 251 | 35 | 1590 | 4.5 | 76 | 0.005 | -10 | 90 | 0.5 | -2 | 0.36 | 3.1 | 44 | 4 | 11.05 | 20 | -1 | 0.05 | 10 | 1.67 | 1710 | -1 | -0.01 | 70 | 1410 | -0.01 | 3 | 20 | 21 | -20 | 0.11 | -10 | -10 | 260 | -10
Haldane | B370122 | HLD13-13 | 60 | 61.35 | HC | Murray Jones | FALSE |  | Murray Jones | 2013-09-01 09:34 | B370122 | 0.9 | 401 | 29 | 1440 | 5.3 | 32 | 0.007 | -10 | 80 | 0.5 | -2 | 0.37 | 3.4 | 61 | 3 | 11.85 | 20 | 1 | 0.02 | 10 | 2.32 | 1410 | -1 | -0.01 | 69 | 1080 | -0.01 | 4 | 21 | 23 | -20 | 0.23 | -10 | -10 | 438 | -10
Haldane | B370123 | HLD13-13 | 61.35 | 63 | HC | Murray Jones | FALSE |  | Murray Jones | 2013-09-01 09:35 | B370123 | 0.8 | 10 | 111 | 598 | 1.86 | 16 | -0.005 | -10 | 40 | -0.5 | -2 | 0.04 | 1.1 | 8 | 46 | 4.66 | 10 | -1 | 0.03 | 20 | 0.63 | 1760 | -1 | -0.01 | 33 | 210 | -0.01 | 2 | 5 | 5 | -20 | 0.01 | -10 | -10 | 87 | -10
Haldane | B370124 | HLD13-13 | 63 | 63.7 | HC | Murray Jones | FALSE | report interval combined with B370125 | Murray Jones | 2013-09-01 09:37 | B370124 | 1.6 | 13 | 82 | 1770 | 3.12 | 197 | -0.005 | -10 | 590 | -0.5 | 2 | 0.18 | 13.9 | 29 | 196 | 10.15 | 10 | -1 | 0.1 | 10 | 1.03 | 18750 | -1 | 0.01 | 105 | 1330 | -0.01 | -2 | 17 | 112 | -20 | 0.01 | -10 | -10 | 152 | -10
Haldane | B370125 | HLD13-13 | 63.7 | 64.5 | HC | Murray Jones | FALSE | report interval combined with B370124 | Murray Jones | 2013-09-01 09:37 | B370125 | 0.5 | 4 | 127 | 1100 | 0.87 | 60 | 0.006 | -10 | 410 | -0.5 | 3 | 0.1 | 25.4 | 7 | 37 | 2.94 | -10 | -1 | 0.12 | -10 | 0.18 | 29500 | -1 | -0.01 | 29 | 350 | -0.01 | 6 | 3 | 130 | -20 | -0.01 | -10 | -10 | 39 | -10
Haldane | B370126 | HLD13-13 | 64.5 | 65.8 | HC | Murray Jones | FALSE | bad recovery | Murray Jones | 2013-09-01 13:46 | B370126 | 1 | 15 | 112 | 773 | 0.62 | 52 | 0.008 | -10 | 60 | -0.5 | -2 | 0.06 | 5.7 | 6 | 44 | 3.61 | -10 | -1 | 0.04 | -10 | 0.19 | 8180 | -1 | -0.01 | 18 | 340 | -0.01 | 2 | 3 | 9 | -20 | 0.01 | -10 | -10 | 29 | -10
Haldane | B370127 | HLD13-13 | 65.8 | 67.4 | HC | Murray Jones | FALSE |  | Murray Jones | 2013-09-01 13:46 | B370127 | 27.4 | 129 | 1030 | 8050 | 5.3 | 70 | 0.007 | -10 | 160 | 0.6 | -2 | 0.26 | 56.6 | 50 | 270 | 9.36 | 10 | -1 | 0.11 | -10 | 3.29 | 15000 | -1 | -0.01 | 145 | 720 | -0.01 | -2 | 26 | 60 | -20 | 0.03 | -10 | -10 | 218 | -10
Haldane | B370128 | HLD13-13 | 67.4 | 68.6 | HC | Murray Jones | FALSE | poor recovery | Murray Jones | 2013-09-01 13:46 | B370128 | 1.3 | 218 | 181 | 1980 | 3.32 | 80 | -0.005 | -10 | 210 | 0.5 | -2 | 0.79 | 7.6 | 49 | 87 | 7.32 | 10 | -1 | 0.07 | -10 | 1.48 | 3790 | -1 | 0.03 | 60 | 730 | 0.01 | 7 | 10 | 29 | -20 | 0.2 | -10 | -10 | 151 | -10
Haldane | B370129 | HLD13-13 | 68.6 | 69 | HC | Murray Jones | FALSE |  | Murray Jones | 2013-09-01 14:15 | B370129 | 0.7 | 14 | 175 | 102 | 0.18 | 6 | -0.005 | -10 | 40 | -0.5 | -2 | 0.03 | 1 | 2 | 18 | 0.7 | -10 | -1 | 0.03 | -10 | 0.07 | 273 | -1 | -0.01 | 4 | 130 | -0.01 | 2 | -1 | 3 | -20 | -0.01 | -10 | -10 | 6 | -10