## 1
SampleID | Easting | Northing | Elevation | UTMZone | Sample Type | Comments | Sampler | DateCollected | CertificateID | PulpLocation | CoarseRejectLocation | Ag | Al | As | Au | B | Ba | Be | Bi | Ca | Cd | Ce | Co | Cr | Cs | Cu | Fe | Ga | Ge | Hf | Hg | In | K | La | Li | Mg | Mn | Mo | Na | Nb | Ni | P | Pb | Rb | Re | S | Sb | Sc | Se | Sn | Sr | Ta | Te | Th | Ti | Tl | U | V | W | Y | Zn | Zr
L865025 | 357110 | 7100094 |  | 9 | Rock | Quartzitic rock, rusty fractured, light grey internally w/ mm-scale quartz-carbonate stringers. Selected talus grab, angular rubble (broken subcrop). Near soil sample station ZZ69932 - As 133.5 ppm. | Jack Morton | 2013-07-21 | WH13131713 |  |  | 0.04 | 0.24 | 11.6 | 0.002 | 5 | 50 | 0.17 | 0.04 | 4.52 | 0.06 | 2.02 | 3.7 | 10 | 0.09 | 8.1 | 2.09 | 0.75 | 0.025 | 0.04 | 0.04 | 0.013 | 0.04 | 0.7 | 2.5 | 1.54 | 755 | 0.23 | 0.01 | 0.05 | 7.2 | 60 | 8.8 | 1.8 | 0.0005 | 0.04 | 0.66 | 1.8 | 0.4 | 0.2 | 43 |  | 0.01 | 0.7 | 0.0025 | 0.03 | 0.15 | 9 | 0.025 | 5.76 | 31 | 1.2
L865026 | 357102 | 7100049 |  | 9 | Rock | Quartzitic rock similar to that sampled in L865025, but w/ less stringers. Some pieces internally pale green w/ fine-grained weakly disseminated pyrite. Fe and (lesser) Mn oxides on fracture surfaces. Grab of angular float in soil sample hole at station ZZ69933 - As 359 ppm. | Jack Morton | 2013-07-21 | WH13131713 |  |  | 0.02 | 0.3 | 24.8 | 0.001 | 5 | 580 | 0.33 | 0.06 | 1.51 | 0.15 | 9.94 | 6.5 | 12 | 0.17 | 30.7 | 1.82 | 1.04 | 0.025 | 0.05 | 0.24 | 0.015 | 0.05 | 3.6 | 4.2 | 0.32 | 2300 | 0.22 | 0.02 | 0.06 | 9.8 | 100 | 23.4 | 2.7 | 0.0005 | 0.33 | 0.27 | 1.7 | 0.3 | 0.2 | 17.4 |  | 0.005 | 1.7 | 0.0025 | 0.03 | 0.14 | 9 | 0.025 | 4.79 | 64 | 1.9
L865027 | 357208 | 7100017 |  | 9 | Rock | Strongly quartz-carbonate altered volcanic (andesite?) rock, in part brecciated. Rusty orange weathered, minor fuchsite; also sparse fine disseminations, blebs, wisps of pyrite. Chips from subrounded float boulder in stream channel. | Jack Morton | 2013-07-21 | WH13131713 |  |  | 0.03 | 1.37 | 50 | 0.002 | 10 | 160 | 1.84 | 0.02 | 10 | 0.14 | 161.5 | 53.1 | 205 | 0.21 | 58.1 | 7.25 | 6.52 | 0.15 | 0.11 | 0.89 | 0.075 | 0.12 | 83.7 | 7.5 | 3.36 | 1500 | 0.56 | 0.03 | 0.15 | 140.5 | 4020 | 5.5 | 6.4 | 0.001 | 1.3 | 0.56 | 18.4 | 0.9 | 1.1 | 452 |  | 0.005 | 5.5 | 0.009 | 0.57 | 0.71 | 169 | 0.08 | 18.4 | 115 | 4.4
L865028 | 356048 | 7100466 |  | 9 | Rock | Carbonate altered volcanic rock w/ dolomite-calcite-ankerite veinlets up to 4 cm in thickness. Selected grab, from several small pieces at/near suspected dolostone-volcanic contact. | Jack Morton | 2013-07-21 | WH13131713 |  |  | 0.02 | 1.01 | 212 | 0.001 | 10 | 300 | 0.92 | 0.03 | 13.2 | 0.28 | 87.2 | 16.5 | 25 | 10.9 | 25.8 | 5.93 | 3.96 | 0.11 | 0.15 | 2.95 | 0.042 | 0.24 | 43.6 | 82.9 | 3.85 | 2180 | 3.58 | 0.05 | 0.63 | 24.9 | 3130 | 4.5 | 11.2 | 0.001 | 0.14 | 0.93 | 5.7 | 0.9 | 0.6 | 474 | 0.01 | 0.005 | 2.7 | 0.013 | 0.17 | 0.45 | 89 | 1.26 | 10.05 | 87 | 6.5
L865029 | 355957 | 7100492 |  | 9 | Rock | 30-cm chip across apparent true width of a rusty orange weathered carbonate (dolomite, minor calcite + ankerite?) - quartz vein. White to light tan colored internally. Some drusy cavities, also sparse blebs of arsenopyrite + pyrite. In situ, but slightly disturbed. Location just 1.5m north of soil sample site w/ strongly anomalous As, Au. | Jack Morton | 2013-07-21 | WH13131713 |  |  | 0.005 | 0.22 | 1280 | 0.001 | 5 | 10 | 0.23 | 0.01 | 22.4 | 0.02 | 7.88 | 2.1 | 14 | 0.07 | 4.5 | 2.95 | 1 | 0.025 | 0.02 | 0.81 | 0.006 | 0.01 | 3.8 | 1.6 | 9.25 | 997 | 0.05 | 0.02 | 0.1 | 6.2 | 210 | 0.4 | 0.2 | 0.0005 | 0.08 | 1 | 1 | 0.1 | 0.1 | 151.5 |  | 0.005 | 0.2 | 0.0025 | 0.27 | 0.07 | 21 | 0.025 | 1.83 | 9 | 0.7
L865030 | 355958 | 7100492 |  | 9 | Rock | Selvage/wallrock material to the vein sampled in L865029. Quartz-carbonate altered volcanic w/ irregular stringers and scattered masses of arsenopyrite + pyrite. | Jack Morton | 2013-07-21 | WH13131713 |  |  | 0.04 | 1.6 | 2660 | 0.001 | 5 | 60 | 1.2 | 0.01 | 13.7 | 0.15 | 91.3 | 46.4 | 189 | 0.26 | 47.4 | 6.24 | 7.24 | 0.1 | 0.08 | 3.57 | 0.071 | 0.02 | 40.5 | 12.9 | 4.04 | 1280 | 0.24 | 0.02 | 0.24 | 134.5 | 3660 | 4.5 | 0.6 | 0.0005 | 1.49 | 2.62 | 12.2 | 1.1 | 1.1 | 211 | 0.01 | 0.005 | 3.1 | 0.01 | 1 | 0.38 | 181 | 0.18 | 11.05 | 126 | 4.5
L865031 | 355975 | 7100486 |  | 9 | Rock | Quartz-carbonate altered dark green volcanic w/ some carbonate stringers and clots (up to 3 cm in diameter) of arsenopyrite + pyrite, very fine-grained. Rock is partly brecciated, w/ sub-cm quartz clasts. Selected outcrop grab. | Jack Morton | 2013-07-21 | WH13131713 |  |  | 0.06 | 1.64 | 160 | 0.001 | 10 | 180 | 2.76 | 0.02 | 7.88 | 0.07 | 165 | 66 | 243 | 2.8 | 79.1 | 10.15 | 8.62 | 0.15 | 0.13 | 2.38 | 0.093 | 0.33 | 86.4 | 9.6 | 2.5 | 1340 | 16.6 | 0.02 | 0.19 | 204 | 5370 | 6.4 | 16.8 | 0.002 | 1.14 | 0.69 | 19.8 | 0.8 | 1.3 | 492 |  | 0.005 | 5.2 | 0.011 | 0.79 | 0.8 | 262 | 0.07 | 18.35 | 152 | 4.8
L865032 | 355976 | 7100488 |  | 9 | Rock | Quartz-carbonate alteration zone in the volcanic unit along strike (?) northerly from L865031. Pod w/ massive arsenopyrite (mainly) + pyrite, strongly oxidized. Sample contains an estimated 30% arsenopyrite. Selected oucrop grab. | Jack Morton | 2013-07-21 | WH13131713 |  |  | 0.04 | 1.5 | 2870 | 0.002 | 5 | 20 | 0.92 | 0.01 | 3.32 | 0.12 | 117 | 55.3 | 210 | 1.04 | 70.4 | 16.35 | 8.46 | 0.15 | 0.2 | 3.16 | 0.089 | 0.31 | 59.7 | 9.2 | 0.67 | 1030 | 0.82 | 0.02 | 0.43 | 191 | 5050 | 7.3 | 13.5 | 0.0005 | 10.5 | 2.15 | 16.2 | 1.2 | 1.8 | 276 | 0.01 | 0.005 | 5.1 | 0.009 | 2.45 | 0.66 | 200 | 0.35 | 19.3 | 122 | 7.1
L865033 | 355686 | 7100996 |  | 9 | Rock | Pale grey silicified dolostone (?) w/ ~5% patchy disseminations of realgar, minor orpiment. Float, immediately around soil sample site w/ strongly anomalous As (1,555 ppm) and Au (69 ppb) values. Two only small pieces, the larger of which was 4x6x8 cm. NO FIELD REP LEFT BECAUSE OF SMALL SAMPLE SIZE. | Jack Morton | 2013-07-21 | WH13131713 |  |  | 0.23 | 0.29 | 9540 | 0.415 | 5 | 20 | 0.07 | 0.12 | 0.24 | 0.1 | 3.47 | 1.5 | 20 | 0.25 | 6.6 | 1.27 | 1.24 | 0.025 | 0.09 | 11.7 | 0.014 | 0.07 | 1.6 | 1.8 | 0.05 | 69 | 0.36 | 0.01 | 0.09 | 5 | 330 | 737 | 2.4 | 0.0005 | 0.61 | 129.5 | 0.8 | 0.4 | 0.4 | 39.7 |  | 0.01 | 1.1 | 0.0025 | 2.05 | 0.27 | 9 | 0.13 | 0.96 | 31 | 2.3
L865034 | 355680 | 7100992 |  | 9 | Rock | Siliceous dolostone w/ abundant limonitic cavities and dolomite veinlets. Angular float fragments (4x6x12 cm and 5x7x12 cm) on same gully bank near L865033 site. | Jack Morton | 2013-07-21 | WH13131713 |  |  | 0.02 | 0.27 | 1220 | 0.009 | 5 | 20 | 0.26 | 0.05 | 16.55 | 0.03 | 7.94 | 6.3 | 9 | 0.33 | 9 | 1.44 | 0.71 | 0.025 | 0.1 | 2.99 | 0.011 | 0.05 | 2.7 | 1.4 | 8.16 | 833 | 0.14 | 0.02 | 0.05 | 10 | 2420 | 9.9 | 1.7 | 0.0005 | 0.11 | 4.94 | 2 | 0.1 | 0.2 | 49.3 |  | 0.01 | 1.2 | 0.0025 | 0.29 | 0.9 | 11 | 0.05 | 6.57 | 9 | 3
L865035 | 356068 | 7100756 |  | 9 | Rock | Quartz-carbonate breccia vein, rusty orange weathered, abundant limonite on fracture surfaces, weakly disseminated blebs of very fine-grained pyrite. Float grab, single angular piece 6.5 x 10 x 10 cm, on east side of a gully. | Jack Morton | 2013-07-21 | WH13131713 |  |  | 0.02 | 0.63 | 273 | 0.003 | 5 | 50 | 0.73 | 0.02 | 17.4 | 0.08 | 43.8 | 12 | 111 | 0.025 | 25.3 | 4.73 | 2.51 | 0.06 | 0.07 | 0.35 | 0.035 | 0.005 | 21.5 | 5 | 5.54 | 1700 | 0.41 | 0.03 | 0.13 | 36.8 | 950 | 5.1 | 0.1 | 0.001 | 0.12 | 0.64 | 8.6 | 0.4 | 0.4 | 361 |  | 0.01 | 1.3 | 0.006 | 0.09 | 0.22 | 122 | 0.025 | 6.64 | 32 | 2.3
L865036 | 355942 | 7100453 |  | 9 | Rock | Grit Unit quartzitic rock w/ mm-scale quartz stringers, abundant limonite on fractures and along the veinlet selvages. Float on narrow rocky ridge <50m southerly from Samples L865029-30. | Jack Morton | 2013-07-21 | WH13131713 |  |  | 0.02 | 0.19 | 170 | 0.002 | 5 | 20 | 0.05 | 0.04 | 0.37 | 0.01 | 4.45 | 1.2 | 8 | 0.36 | 9 | 1.23 | 0.58 | 0.025 | 0.08 | 0.2 | 0.0025 | 0.07 | 2.2 | 17.8 | 0.15 | 80 | 0.15 | 0.01 | 0.025 | 3.1 | 60 | 14.2 | 2.1 | 0.0005 | 0.02 | 1.36 | 0.3 | 0.3 | 0.2 | 8.7 |  | 0.01 | 1.4 | 0.0025 | 0.03 | 0.14 | 4 | 0.025 | 0.68 | 12 | 2.6
L865037 | 355883 | 7100458 |  | 9 | Rock | Medium grey soft rock w/ shaly partings but internally has a grainy texture and is non-calcareous. Considerable yellowish-green staining on fracture surfaces. Selected outcrop grab from ~1.0m thick exposed section in centre of a gully. Orientation is conformable w/ overlying Grit and underlying dolostone units. | Jack Morton | 2013-07-21 | WH13131713 |  |  | 0.09 | 0.52 | 4170 | 0.369 | 10 | 330 | 0.3 | 0.32 | 0.31 | 0.06 | 4.1 | 0.8 | 7 | 3.11 | 14.4 | 0.85 | 1.56 | 0.025 | 0.08 | 2.87 | 0.01 | 0.31 | 1.8 | 1.9 | 0.07 | 60 | 0.11 | 0.01 | 0.025 | 1.8 | 440 | 25.4 | 9.3 | 0.0005 | 0.07 | 5.17 | 1.7 | 0.1 | 0.4 | 35.2 |  | 0.03 | 3 | 0.0025 | 0.24 | 0.14 | 6 | 0.29 | 0.86 | 166 | 3.7
L865038 | 355870 | 7100461 |  | 9 | Rock | Quartz-rich grainy rock w/ mm-scale quartz veinlets and large patches of irregular cavities coated and/or filled w/ abundant black sooty (probably arsenian) pyrite. Yellowish green staining on weathered fracture surfaces. Selected outcrop grab from ~5m wide prominent gossan patch in the Grit Unit. | Jack Morton | 2013-07-21 | WH13131713 |  |  | 0.71 | 0.14 | 1975 | 0.403 | 5 | 10 | 0.025 | 0.06 | 0.02 | 4.59 | 5.35 | 0.4 | 11 | 0.58 | 7.7 | 0.89 | 11.35 | 0.05 | 0.05 | 1750 | 0.898 | 0.07 | 2.3 | 0.8 | 0.01 | 40 | 0.18 | 0.01 | 0.025 | 1.6 | 50 | 275 | 2 | 0.0005 | 0.31 | 13.35 | 0.2 | 0.7 | 2.3 | 3.8 |  | 0.02 | 1.6 | 0.0025 | 0.19 | 0.19 | 1 | 0.025 | 0.43 | 3290 | 1.8
L865039 | 355827 | 7100421 |  | 9 | Rock | Contact zone between a narrow dark grey shaly unit (some interlaminated decalcified limestone? w/ Py + AsPy) and a rusty weathered section of the Grit Unit rocks. Highly fractured, very limonitic section ~1.0m thick. Most pieces in the sample are so oxidized that original rock type is indeterminate. Outcrop grab in centre of gully. | Jack Morton | 2013-07-21 | WH13131713 |  |  | 0.08 | 0.59 | 30600 | 0.005 | 5 | 120 | 0.35 | 0.1 | 0.36 | 0.02 | 5.6 | 6.6 | 12 | 1.51 | 21.4 | 6.21 | 1.69 | 0.025 | 0.13 | 31.2 | 0.02 | 0.21 | 2.7 | 4.5 | 0.11 | 122 | 0.38 | 0.01 | 0.16 | 15 | 130 | 31.9 | 6.8 | 0.0005 | 1.77 | 25.6 | 2.5 | 0.3 | 0.4 | 33.2 |  | 0.01 | 1.7 | 0.0025 | 2.59 | 0.42 | 11 | 0.08 | 2.16 | 33 | 4.3
L865040 | 355807 | 7100431 |  | 9 | Rock | Grit Unit rock, very rusty fractured (abundant limonite), mm-scale quartz stringers, and scattered clots of very fine pyrite + arsenopyrite. Some yellowish green staining on fracture surfaces. Composite talus and outcrop grabs, from two spots ~1.5m apart. | Jack Morton | 2013-07-21 | WH13131713 |  |  | 0.03 | 0.32 | 4900 | 0.003 | 5 | 30 | 0.15 | 0.04 | 0.08 | 0.03 | 3.01 | 2.5 | 8 | 0.91 | 3.8 | 2.26 | 0.88 | 0.025 | 0.08 | 15.05 | 0.015 | 0.17 | 1.4 | 1.5 | 0.03 | 86 | 0.18 | 0.005 | 0.025 | 5.7 | 30 | 9.9 | 5.2 | 0.0005 | 0.74 | 1.88 | 1.4 | 0.2 | 0.2 | 5.3 |  | 0.005 | 1.3 | 0.0025 | 1.24 | 0.1 | 3 | 0.025 | 0.71 | 18 | 2.2
L865041 | 356142 | 7100702 |  | 9 | Rock | Rusty orange weathered quartz-carbonate altered volcanic w/ abundant very fine-grained pyrite as disseminated blebs, clots, wisps, irregular masses up to 2 x 9 cm in area; mm-scale dolomite stringers, abundant dark black streaks and wavy bands of Mn oxide (?). Chips from angular tabular float boulder 15x30x 40 cm. | Jack Morton | 2013-07-21 | WH13131713 |  |  | 0.06 | 1.26 | 644 | 0.002 | 5 | 40 | 1.37 | 0.03 | 8.51 | 0.09 | 127.5 | 51.7 | 162 | 0.19 | 48.5 | 8.55 | 4.69 | 0.16 | 0.16 | 4.07 | 0.08 | 0.02 | 64.1 | 7.1 | 3.15 | 1060 | 0.59 | 0.01 | 0.2 | 143 | 4350 | 7.9 | 0.7 | 0.0005 | 3.95 | 1.02 | 16.1 | 1.1 | 1 | 239 |  | 0.01 | 4.7 | 0.009 | 2.18 | 0.46 | 193 | 0.11 | 14.95 | 92 | 5
L865042 | 355863 | 7100520 |  | 9 | Rock | Dark rusty weathered dolostone, abundant limonite on fractures and in tiny drusy cavities. Float grab, angular rubble only about 8m away from outcrop. Dolostone - lower volcanic unit contact zone. | Jack Morton | 2013-07-21 | WH13131713 |  |  | 0.02 | 0.11 | 1325 | 0.006 | 5 | 10 | 0.1 | 0.04 | 6.42 | 0.09 | 5.22 | 3.5 | 8 | 0.11 | 3.9 | 1.54 | 0.38 | 0.025 | 0.05 | 80.1 | 0.014 | 0.03 | 1.6 | 0.7 | 3.4 | 497 | 0.36 | 0.005 | 0.025 | 3.9 | 250 | 8.6 | 1.2 | 0.0005 | 0.05 | 62.1 | 2.9 | 0.4 | 0.3 | 62.5 |  | 0.01 | 0.6 | 0.0025 | 7.06 | 0.18 | 6 | 0.05 | 3.53 | 32 | 1.7
L865043 | 355739 | 7100585 |  | 9 | Rock | Dark rusty weathered (suspected) carbonate-altered volcanic, light tan colored internally, w/ disseminated blebs, streaks, masses of fine-grained pyrite up to 1.5 x 4 cm in area. Possibly a NNE (020) trending structure associated with the alteration and mineralization here. Broken outcrop and talus grabs, from two spots ~5m apart. | Jack Morton | 2013-07-21 | WH13131713 |  |  | 0.05 | 1.33 | 654 | 0.002 | 5 | 20 | 0.81 | 0.01 | 8.06 | 0.11 | 89.5 | 50.6 | 208 | 1.26 | 69.6 | 14.25 | 4.74 | 0.17 | 0.16 | 8.95 | 0.071 | 0.04 | 41.7 | 9.6 | 2.83 | 1090 | 0.3 | 0.01 | 0.29 | 149 | 4050 | 3.5 | 1.9 | 0.0005 | 10.5 | 0.99 | 21.3 | 1 | 1.3 | 220 |  | 0.005 | 4.7 | 0.012 | 4.98 | 0.49 | 198 | 0.06 | 15.25 | 84 | 5.1
L865044 | 355735 | 7100595 |  | 9 | Rock | Similar material to that sampled in L865043, but with 1-3 cm thick quartz-dolomite veins and abundant partings of dark carbonaceous matter. Some apparent sooty pyrite associated w/ silica bands within the veins. Broken subcrop composite grab from two points ~5m apart (NW-SE) as per in L865043. | Jack Morton | 2013-07-21 | WH13131713 |  |  | 0.04 | 0.94 | 414 | 0.001 | 5 | 70 | 1.02 | 0.01 | 11.15 | 0.07 | 91.8 | 28.8 | 71 | 0.72 | 38.4 | 6.34 | 3.81 | 0.13 | 0.12 | 2.06 | 0.064 | 0.05 | 47.4 | 8.7 | 4.63 | 1420 | 0.28 | 0.02 | 0.21 | 69.7 | 3170 | 3.2 | 2.8 | 0.0005 | 1.47 | 3.26 | 10 | 0.5 | 0.9 | 213 |  | 0.005 | 3.6 | 0.006 | 1.14 | 0.45 | 144 | 0.06 | 11.6 | 78 | 4.1
L865045 | 356049 | 7100636 |  | 9 | Rock | Altered volcanic or Grit Unit rock (?) w/ estimated 70% massive sulfides, mainly arsenopyrite, possibly some stibnite and/or other metallic minerals. Yellowish green staining on weathered surfaces (likely scorodite), also some dark reddish brown secondary mineral rimming some of the sulfide clots. Float, 4-5x10x15 cm piece. | Jack Morton | 2013-07-21 | WH13131713 |  |  | 0.34 | 0.08 | 189.5 | 0.06 | 5 | 10 | 0.025 | 0.55 | 0.74 | 0.16 | 0.92 | 2 | 4 | 0.14 | 53.8 | 0.48 | 0.23 | 0.12 | 0.01 | 76.2 | 0.009 | 0.02 | 6.8 | 0.5 | 0.07 | 104 | 0.025 | 0.005 | 0.025 | 4.2 | 40 | 44.7 | 0.6 | 0.0005 | 10.5 | 10000.5 | 0.1 | 30.5 | 0.3 | 2.4 |  | 0.02 | 0.1 | 0.0025 | 11.95 | 0.07 | 2 | 0.025 | 0.66 | 49 | 0.25
L865046 | 357000 | 7099610 |  | 9 | Rock | Rusty fractured pale grey chert w/ finely disseminated and sparse blebs of pyrite. Some calcite stringers and masses, also black streaks of Mn Oxide (?). Float grab - angular pieces of rubble from soil sample hole, moderate Au - Sb anomaly. | Jack Morton | 2013-07-21 | WH13131713 |  |  | 0.06 | 1.1 | 8.8 | 0.003 | 5 | 120 | 0.43 | 0.13 | 5.88 | 0.15 | 26.9 | 7.9 | 20 | 0.62 | 36.6 | 2.85 | 3.67 | 0.05 | 0.13 | 0.36 | 0.026 | 0.13 | 12.5 | 11.6 | 1.58 | 853 | 0.57 | 0.02 | 0.07 | 27.9 | 1010 | 13.8 | 7.4 | 0.001 | 0.14 | 322 | 3.1 | 0.8 | 0.5 | 213 |  | 0.1 | 2.2 | 0.0025 | 0.09 | 0.55 | 27 | 0.025 | 8.34 | 48 | 5.7
L865047 | 357102 | 7099653 |  | 9 | Rock | Pale grey and blue-green-grey chert w/ abundant limonite on fractures, mm-scale quartz + calcite stringers w/ limonite-filled cavities. Float grab - composite of several pieces from narrow rusty rubble train upslope from another Au - Sb soil anomaly. | Jack Morton | 2013-07-21 | WH13131713 |  |  | 0.02 | 0.72 | 40.9 | 0.001 | 5 | 80 | 0.17 | 0.13 | 0.03 | 0.04 | 7.26 | 12.2 | 20 | 0.21 | 14.3 | 2.77 | 2.31 | 0.025 | 0.05 | 0.24 | 0.015 | 0.07 | 2.7 | 7.5 | 0.21 | 467 | 0.62 | 0.01 | 0.06 | 20.6 | 140 | 43.8 | 3.5 | 0.0005 | 0.21 | 264 | 1.5 | 0.4 | 0.4 | 5.9 |  | 0.23 | 0.9 | 0.0025 | 0.06 | 0.19 | 13 | 0.025 | 1.81 | 44 | 1.2
L865048 | 357526 | 7099696 |  | 9 | Rock | 0.75m chip across strongly oxidized pyritic pod at a volcanic - cherty argillite contact. Sample contains an estimated 15-20% pyrite by weight and some copiapite (?). Hostrock is an apparent porphyritic volcanic w/ tiny rounded quartz phenocrysts. abundant limonite | Jack Morton | 2013-07-21 | WH13131713 |  |  | 0.24 | 1.35 | 14.1 | 0.006 | 10 | 20 | 0.82 | 0.03 | 3.08 | 0.21 | 51.9 | 32.9 | 211 | 0.68 | 63.6 | 11.1 | 11.4 | 0.18 | 0.22 | 0.35 | 0.074 | 0.21 | 25.3 | 15 | 0.59 | 450 | 3.51 | 0.1 | 0.55 | 135.5 | 2870 | 6.6 | 10.8 | 0.001 | 7.94 | 15.65 | 13.3 | 2.2 | 0.8 | 149 |  | 0.05 | 2.4 | 0.019 | 0.1 | 0.96 | 181 | 0.05 | 10.7 | 156 | 7.1
L865049 | 356782 | 7099770 |  | 9 | Rock | Rusty orange weathered, light tan colored quartz - ferroan dolomite breccia vein w/ angular clasts of pale greenish grey chert. The quartz-carbonate matrix is colloform banded w/some tiny drusy cavities. Chips from angular float fragment 15x25x33 cm. | Jack Morton | 2013-07-21 | WH13131713 |  |  | 0.01 | 0.31 | 5 | 0.002 | 5 | 50 | 1.81 | 0.04 | 20.4 | 0.02 | 1.21 | 2 | 4 | 0.26 | 4.8 | 1.64 | 1.64 | 0.025 | 0.08 | 0.11 | 0.007 | 0.1 | 0.6 | 1 | 8.29 | 335 | 0.07 | 0.02 | 0.11 | 9 | 50 | 1.9 | 6 | 0.0005 | 0.08 | 23.1 | 1.4 | 0.3 | 0.1 | 315 |  | 0.01 | 0.3 | 0.0025 | 0.04 | 0.08 | 9 | 0.025 | 2.65 | 7 | 4.8
L865050 | 356780 | 7099787 |  | 9 | Rock | Quartz-carbonate vein similar in composition and (colloform) texture to that sampled in L865049, but without any chert clasts. Sample in part also contains a kind of selvage (?) material composed of dark brown ankeritic carbonate laced with dolomite stringers. Tiny drusy quartz cavities, as per in L865049. Float grab, from two angular pieces ~1.5m apart. | Jack Morton | 2013-07-21 | WH13131713 |  |  | 0.02 | 0.33 | 2 | 0.001 | 5 | 50 | 1.36 | 0.06 | 20.7 | 0.01 | 4.2 | 3.8 | 12 | 0.16 | 4 | 2.48 | 1.37 | 0.025 | 0.04 | 0.1 | 0.01 | 0.07 | 2 | 1.2 | 8.32 | 465 | 0.12 | 0.02 | 0.15 | 15.1 | 70 | 1.4 | 4 | 0.0005 | 0.1 | 7.81 | 2.1 | 0.3 | 0.1 | 216 |  | 0.01 | 0.5 | 0.0025 | 0.03 | 0.11 | 15 | 0.025 | 3.3 | 13 | 1.7
L865052 | 355499 | 7100399 |  | 9 | Rock | Outcrop grab from a ~8cm horizon of pocky quartz-grit sandstone, with sulphides as pockets and blebs (pyrite, arsenopyrite), weathering out to rusty stains and earthy limonite. | Jack Morton | 2013-07-21 | WH13133016 |  |  | 0.01 | 0.21 | 331 | 0.0005 | 5 | 50 | 0.11 | 0.04 | 0.66 | 0.01 | 5.19 | 1.2 | 14 | 0.28 | 2.6 | 0.84 | 0.51 | 0.025 | 0.11 | 0.59 | 0.008 | 0.06 | 2.3 | 3.1 | 0.18 | 477 | 0.15 | 0.005 | 0.025 | 2.6 | 30 | 2.9 | 2.6 | 0.0005 | 0.1 | 0.24 | 0.9 | 0.1 | 0.1 | 9.3 |  | 0.005 | 2 | 0.0025 | 0.04 | 0.22 | 3 | 0.025 | 1.3 | 7 | 3
L865053 | 355764 | 7100474 |  | 9 | Rock | Outcrop grab of dark-grey, crumbly and powdery, decarbonatized quartz-grit sandstone with realgar mineralization throughout. | Jack Morton | 2013-07-21 | WH13133016 |  |  | 0.02 | 0.15 | 70600 | 0.001 | 5 | 10 | 0.1 | 0.05 | 0.75 | 0.01 | 1.46 | 1.2 | 9 | 1 | 4.6 | 1.73 | 0.42 | 0.025 | 0.05 | 12.4 | 0.069 | 0.08 | 0.6 | 0.4 | 0.23 | 317 | 0.2 | 0.005 | 0.08 | 2.7 | 50 | 6.2 | 3.5 | 0.0005 | 2.55 | 22.9 | 1.3 | 0.2 | 0.2 | 26.6 |  | 0.01 | 0.6 | 0.0025 | 10.8 | 0.15 | 3 | 0.06 | 1.56 | 4 | 1.6
L865054 | 355768 | 7100284 |  | 9 | Rock | Float grab of dark brown, earthy and vuggy, brecciated carbonate-vein material with clasts of volcaniclastics. | Jack Morton | 2013-07-21 | WH13133016 |  |  | 0.07 | 0.74 | 528 | 0.001 | 5 | 320 | 0.65 | 0.03 | 0.08 | 0.47 | 57.9 | 9 | 30 | 0.23 | 20.4 | 32.1 | 4.56 | 0.25 | 0.09 | 1.02 | 0.028 | 0.02 | 36.1 | 1.6 | 0.06 | 212 | 32.4 | 0.07 | 0.39 | 18.4 | 2290 | 27.3 | 0.8 | 0.003 | 0.38 | 2.22 | 1.9 | 1.1 | 0.3 | 69.9 |  | 0.04 | 1.9 | 0.0025 | 1.38 | 1.72 | 126 | 0.025 | 2.42 | 42 | 6.5
L865055 | 355703 | 7100427 |  | 9 | Rock | Outcrop grab of pocky quartz-grit sandstone, with sulphides as pockets and blebs (pyrite, arsenopyrite), weathering out to rusty stains and earthy limonite. | Jack Morton | 2013-07-21 | WH13133016 |  |  | 0.04 | 0.33 | 293 | 0.0005 | 5 | 120 | 0.33 | 0.07 | 1.74 | 0.05 | 8.46 | 10.3 | 9 | 1.97 | 12.3 | 3.05 | 0.91 | 0.025 | 0.06 | 0.27 | 0.029 | 0.14 | 3.3 | 3 | 0.22 | 547 | 4.25 | 0.01 | 0.025 | 23.9 | 50 | 30.5 | 7 | 0.0005 | 1.33 | 0.34 | 3.1 | 0.1 | 0.2 | 14.5 |  | 0.01 | 3.1 | 0.0025 | 0.21 | 0.3 | 5 | 0.025 | 3.02 | 61 | 2.1
L865056 | 355978 | 7099097 |  | 9 | Rock | Float grab of a brown weathering, silicified quartz-grit sandstone, removed from a shallow pit. | Jack Morton | 2013-07-21 | WH13133016 |  |  | 0.02 | 0.22 | 24.9 | 0.0005 | 5 | 70 | 0.24 | 0.06 | 4.86 | 0.03 | 9.8 | 4.9 | 14 | 0.33 | 4.1 | 1.3 | 0.67 | 0.025 | 0.08 | 0.03 | 0.011 | 0.06 | 3.4 | 1.8 | 0.78 | 850 | 0.2 | 0.005 | 0.06 | 8.5 | 120 | 6.1 | 4 | 0.0005 | 0.005 | 0.07 | 2.1 | 0.2 | 0.1 | 104.5 |  | 0.005 | 1.6 | 0.0025 | 0.03 | 0.15 | 6 | 0.025 | 7.54 | 33 | 3.3
L865057 | 355723 | 7100514 |  | 9 | Rock | Float grab of dark grey, brecciated and decarbonatized dolostone, weathering yellow-green on fracture surfaces and with realgar mineralization throughout, removed from a shallow pit. | Jack Morton | 2013-07-21 | WH13133016 |  |  | 0.09 | 0.3 | 56600 | 0.067 | 5 | 70 | 0.08 | 0.12 | 0.07 | 0.01 | 2.4 | 1.1 | 8 | 1.63 | 9.7 | 3.2 | 0.85 | 0.025 | 0.05 | 78.9 | 0.058 | 0.1 | 1.1 | 2 | 0.01 | 46 | 0.23 | 0.005 | 0.07 | 2.3 | 60 | 46.2 | 4 | 0.0005 | 0.96 | 48.9 | 0.7 | 0.2 | 0.4 | 13.3 |  | 0.01 | 1.1 | 0.0025 | 5.99 | 0.19 | 3 | 0.1 | 0.73 | 3 | 2
L865058 | 355612 | 7100553 |  | 9 | Rock | Outcrop grab of yellow-green weathering, brecciated and 'zebra' dolostone, with styolitic textures. | Jack Morton | 2013-07-21 | WH13133016 |  |  | 0.01 | 0.06 | 483 | 0.01 | 5 | 10 | 0.025 | 0.01 | 18.2 | 0.01 | 3.44 | 0.7 | 2 | 0.18 | 1.4 | 1.15 | 0.15 | 0.025 | 0.02 | 2.61 | 0.0025 | 0.01 | 1.8 | 0.5 | 10.6 | 1170 | 0.06 | 0.01 | 0.025 | 1 | 210 | 2.2 | 0.7 | 0.0005 | 0.01 | 0.89 | 0.5 | 0.1 | 0.1 | 38.7 |  | 0.01 | 0.2 | 0.0025 | 0.45 | 0.53 | 1 | 0.025 | 2.56 | 9 | 0.7
L865059 | 355576 | 7100541 |  | 9 | Rock | Outcrop grab of yellow-green weathering, brecciated and 'zebra' dolostone, with styolitic textures. | Jack Morton | 2013-07-21 | WH13133016 |  |  | 0.01 | 0.04 | 817 | 0.014 | 5 | 5 | 0.025 | 0.01 | 18.5 | 0.005 | 2.32 | 0.6 | 2 | 0.025 | 1.1 | 0.6 | 0.09 | 0.025 | 0.02 | 1.15 | 0.0025 | 0.01 | 1.3 | 0.4 | 11 | 785 | 0.07 | 0.01 | 0.05 | 1 | 190 | 3.9 | 0.2 | 0.0005 | 0.01 | 2.8 | 0.3 | 0.1 | 0.1 | 32.6 |  | 0.01 | 0.2 | 0.0025 | 0.31 | 0.71 | 1 | 0.025 | 1.79 | 10 | 0.8
L865060 | 355607 | 7100578 |  | 9 | Rock | Outcrop grab of yellow-green weathering, brecciated and 'zebra' dolostone, with styolitic textures. | Jack Morton | 2013-07-21 | WH13133016 |  |  | 0.005 | 0.03 | 1680 | 0.006 | 5 | 20 | 0.14 | 0.005 | 17.4 | 0.01 | 0.89 | 0.7 | 4 | 0.025 | 0.9 | 0.31 | 0.09 | 0.025 | 0.01 | 8.29 | 0.0025 | 0.005 | 0.4 | 1.5 | 10.45 | 338 | 0.07 | 0.01 | 0.05 | 1.3 | 130 | 1.4 | 0.2 | 0.0005 | 0.02 | 5.9 | 0.4 | 0.1 | 0.1 | 52.2 |  | 0.01 | 0.1 | 0.0025 | 2.39 | 0.5 | 1 | 0.025 | 1.18 | 6 | 0.5
L865061 | 355611 | 7100582 |  | 9 | Rock | Outcrop grab of yellow-green weathering, brecciated and 'zebra' dolostone, with styolitic textures. | Jack Morton | 2013-07-21 | WH13133016 |  |  | 0.01 | 0.1 | 877 | 0.022 | 5 | 340 | 0.09 | 0.02 | 20.5 | 0.01 | 3.52 | 0.7 | 2 | 0.09 | 1.3 | 0.36 | 0.27 | 0.025 | 0.03 | 32.8 | 0.0025 | 0.02 | 1.9 | 0.8 | 11.9 | 307 | 0.025 | 0.01 | 0.05 | 1 | 250 | 2.3 | 0.9 | 0.0005 | 0.01 | 3.22 | 0.7 | 0.2 | 0.1 | 78.9 |  | 0.01 | 0.4 | 0.0025 | 1.24 | 0.34 | 2 | 0.06 | 2.51 | 2 | 1.2
L865062 | 355644 | 7100583 |  | 9 | Rock | Outcrop grab of yellow-green weathering, brecciated and 'zebra' dolostone, with styolitic textures. | Jack Morton | 2013-07-21 | WH13133016 |  |  | 0.005 | 0.03 | 554 | 0.004 | 5 | 20 | 0.16 | 0.005 | 19.6 | 0.005 | 1.01 | 0.7 | 1 | 0.025 | 0.7 | 0.28 | 0.06 | 0.025 | 0.01 | 1.9 | 0.0025 | 0.005 | 0.5 | 1.3 | 11.65 | 520 | 0.025 | 0.01 | 0.05 | 0.9 | 100 | 1.3 | 0.1 | 0.0005 | 0.005 | 2.79 | 0.5 | 0.1 | 0.1 | 54.8 |  | 0.005 | 0.1 | 0.0025 | 0.57 | 0.37 | 1 | 0.025 | 1.57 | 3 | 0.6
L865063 | 355766 | 7100475 |  | 9 | Rock | Outcrop chip sample, removed from a trench, of crumbly and powdery dark grey quartz-grit sandstone (?). | Jack Morton | 2013-07-21 | WH13133016 |  |  | 0.04 | 0.3 | 971 | 0.005 | 10 | 40 | 0.27 | 0.12 | 0.16 | 0.01 | 3.04 | 1.7 | 7 | 1.58 | 9.2 | 0.91 | 1 | 0.025 | 0.06 | 4.8 | 0.012 | 0.17 | 1.3 | 1.7 | 0.06 | 74 | 0.17 | 0.005 | 0.025 | 3.3 | 60 | 14.8 | 6.6 | 0.0005 | 0.08 | 1.23 | 2.2 | 0.1 | 0.2 | 11.5 |  | 0.01 | 1.4 | 0.0025 | 2.14 | 0.16 | 3 | 0.09 | 1.26 | 3 | 2.8
L865064 | 355765 | 7100475 |  | 9 | Rock | Outcrop chip sample, removed from a trench, of crumbly and powdery dark grey quartz-grit sandstone (?). | Jack Morton | 2013-07-21 | WH13133016 |  |  | 0.07 | 0.13 | 5410 | 0.005 | 5 | 10 | 0.05 | 0.07 | 0.14 | 0.01 | 1.56 | 1.1 | 17 | 0.49 | 19.8 | 1.16 | 0.4 | 0.025 | 0.05 | 6.2 | 0.009 | 0.08 | 0.6 | 0.5 | 0.05 | 43 | 0.23 | 0.005 | 0.025 | 2.8 | 80 | 20.5 | 2.9 | 0.0005 | 0.56 | 9.3 | 0.7 | 0.1 | 0.2 | 8 |  | 0.01 | 0.5 | 0.0025 | 2.13 | 0.14 | 2 | 0.07 | 0.7 | 2 | 2.3
L865065 | 355765 | 7100476 |  | 9 | Rock | Outcrop chip sample, removed from a trench, of crumbly and powdery dark grey decarbonatized dolostone, with realgar mineralization on fracture surfaces. | Jack Morton | 2013-07-21 | WH13133016 |  |  | 0.01 | 0.15 | 9390 | 0.0005 | 5 | 10 | 0.08 | 0.04 | 1.29 | 0.01 | 1.59 | 1.2 | 12 | 0.55 | 3.9 | 1.31 | 0.39 | 0.025 | 0.05 | 3.89 | 0.013 | 0.07 | 0.6 | 0.5 | 0.5 | 341 | 0.17 | 0.005 | 0.025 | 3.6 | 100 | 5.2 | 2.8 | 0.0005 | 0.25 | 2.68 | 1.1 | 0.1 | 0.1 | 15.8 |  | 0.01 | 0.7 | 0.0025 | 2.87 | 0.19 | 2 | 0.07 | 1.39 | 3 | 1.8
L865066 | 355764 | 7100473 |  | 9 | Rock | Outcrop chip sample, removed from a trench, of crumbly and powdery dark grey decarbonatized dolostone, with realgar mineralization on fracture surfaces. | Jack Morton | 2013-07-21 | WH13133016 |  |  | 0.02 | 0.11 | 33800 | 0.0005 | 5 | 10 | 0.09 | 0.04 | 3.14 | 0.01 | 1.3 | 1.1 | 10 | 0.39 | 3.3 | 1.64 | 0.34 | 0.025 | 0.05 | 5.07 | 0.017 | 0.05 | 0.5 | 0.5 | 1.31 | 506 | 0.19 | 0.005 | 0.025 | 2.3 | 120 | 4.5 | 1.8 | 0.0005 | 1.38 | 10.3 | 1.4 | 0.3 | 0.1 | 13.9 |  | 0.005 | 0.6 | 0.0025 | 3.26 | 0.09 | 2 | 0.025 | 1.67 | 9 | 1.4
L865067 | 355758 | 7100476 |  | 9 | Rock | Outcrop chip sample, removed from a trench, of crumbly and powdery dark grey quartz-grit sandstone (?). | Jack Morton | 2013-07-21 | WH13133016 |  |  | 0.02 | 0.16 | 3710 | 0.0005 | 5 | 20 | 0.27 | 0.05 | 1.9 | 0.01 | 1.75 | 7.1 | 10 | 0.82 | 28.7 | 1.25 | 0.52 | 0.025 | 0.05 | 8.5 | 0.011 | 0.07 | 0.7 | 0.8 | 0.82 | 259 | 0.18 | 0.005 | 0.025 | 10.1 | 60 | 8.8 | 2.8 | 0.0005 | 0.19 | 2.41 | 2.5 | 0.1 | 0.2 | 14.9 |  | 0.01 | 0.8 | 0.0025 | 8.55 | 0.14 | 3 | 0.06 | 1.75 | 10 | 2
L865068 | 355758 | 7100474 |  | 9 | Rock | Outcrop chip sample, removed from a trench, of crumbly and powdery dark grey decarbonatized dolostone (?), with realgar mineralization on fracture surfaces. | Jack Morton | 2013-07-21 | WH13133016 |  |  | 0.02 | 0.13 | 54900 | 0.0005 | 5 | 20 | 0.15 | 0.06 | 1.09 | 0.01 | 1.39 | 7.5 | 10 | 0.81 | 8.5 | 1.29 | 0.38 | 0.025 | 0.04 | 10.5 | 0.035 | 0.06 | 0.4 | 0.6 | 0.39 | 233 | 0.22 | 0.005 | 0.025 | 16.3 | 60 | 6.4 | 2.6 | 0.0005 | 2.06 | 11.4 | 1.6 | 0.3 | 0.2 | 23.8 |  | 0.01 | 0.6 | 0.0025 | 10.8 | 0.15 | 3 | 0.025 | 1.61 | 14 | 1.6
L865069 | 355758 | 7100473 |  | 9 | Rock | Outcrop chip sample, removed from a trench, of crumbly and powdery dark grey decarbonatized dolostone (?), with realgar mineralization on fracture surfaces. | Jack Morton | 2013-07-21 | WH13133016 |  |  | 0.04 | 0.3 | 2390 | 0.0005 | 5 | 10 | 0.07 | 0.08 | 0.05 | 0.005 | 1.71 | 0.3 | 9 | 0.55 | 3.5 | 0.63 | 0.7 | 0.025 | 0.06 | 42.1 | 0.031 | 0.11 | 0.7 | 1.8 | 0.02 | 41 | 0.12 | 0.005 | 0.025 | 1.1 | 120 | 10.8 | 3.2 | 0.0005 | 0.07 | 2.22 | 2 | 0.1 | 0.4 | 6.5 |  | 0.01 | 1 | 0.0025 | 20.6 | 0.13 | 3 | 0.07 | 0.44 | 6 | 2.1
L865070 | 358408 | 7099773 |  | 9 | Rock | Outcrop grab of weathering rusty and brown, fresh light grey, chert, with blebs and pockets of fine grained sulphides (pyrite, arsenopyrite). | Jack Morton | 2013-07-21 | WH13133016 |  |  | 0.02 | 0.77 | 217 | 0.001 | 5 | 40 | 0.59 | 0.37 | 0.08 | 0.01 | 33.2 | 8.5 | 29 | 0.39 | 31 | 5.24 | 4.74 | 0.09 | 0.07 | 0.14 | 0.019 | 0.16 | 17 | 9.3 | 0.36 | 478 | 1.29 | 0.04 | 0.07 | 25.2 | 340 | 16.2 | 7.3 | 0.0005 | 4.71 | 0.41 | 2.6 | 0.2 | 0.4 | 6.9 |  | 0.26 | 2.1 | 0.0025 | 0.14 | 0.19 | 19 | 0.025 | 3.46 | 49 | 2.7
L865071 | 358260 | 7099774 |  | 9 | Rock | Float grab from a boulder of weathering rusty and brown, brecciated limestone, about 20x25x60cm, containing blebs coarse grained pyrite. | Jack Morton | 2013-07-21 | WH13133016 |  |  | 0.01 | 0.77 | 94 | 0.0005 | 5 | 60 | 0.79 | 0.01 | 21 | 0.18 | 75 | 30.1 | 15 | 1.2 | 28.4 | 5.26 | 5.43 | 0.27 | 1.04 | 0.27 | 0.032 | 0.02 | 39.8 | 8.3 | 0.56 | 1040 | 14 | 0.19 | 8.54 | 40.9 | 3210 | 3.1 | 2.6 | 0.002 | 4.6 | 0.67 | 5.1 | 1.1 | 0.7 | 616 | 0.06 | 0.01 | 1.8 | 0.428 | 1.79 | 0.62 | 212 | 0.83 | 10.75 | 49 | 28.2
L865072 | 358251 | 7099878 |  | 9 | Rock | Float grab of weathering rusty and brown coarse grained limestone, with fine to coarse grained arsenopyrite and pyrite in blebs and pockets, and disseminated throughout. | Jack Morton | 2013-07-21 | WH13133016 |  |  | 0.03 | 1.21 | 107 | 0.001 | 5 | 50 | 1.16 | 0.04 | 7.48 | 0.27 | 125.5 | 64.5 | 262 | 0.14 | 49.4 | 8.43 | 9.07 | 0.39 | 1.85 | 0.06 | 0.067 | 0.05 | 67.2 | 22.8 | 1.64 | 477 | 41.4 | 0.07 | 14.05 | 162.5 | 3720 | 9.5 | 2.4 | 0.009 | 8.22 | 0.86 | 9.8 | 1.3 | 1.1 | 695 | 0.13 | 0.01 | 3.8 | 0.799 | 2.3 | 0.59 | 178 | 0.86 | 11.45 | 98 | 49.9
L865101 | 356327 | 7099624 |  | 9 | Rock | Very dense, hard quartzitic rock, light grey to pale blue-green-grey, w/ moderately disseminated very fine-grained pyrite and trace arsenopyrite (?). Some mm-scale calcite stringers, coated with Mn Oxide. Subcrop grab, upslope from soil sample station Dd000872 - As 566 ppm. | Jack Morton | 2013-07-21 | WH13131713 |  |  | 0.02 | 0.34 | 34.9 | 0.001 | 5 | 60 | 0.32 | 0.06 | 6.27 | 0.07 | 19.15 | 4.4 | 7 | 0.31 | 4.3 | 1.83 | 0.89 | 0.025 | 0.07 | 0.15 | 0.019 | 0.08 | 7.2 | 3.5 | 0.43 | 1260 | 0.11 | 0.01 | 0.06 | 13.6 | 260 | 29.1 | 4.7 | 0.0005 | 0.19 | 16.4 | 2.1 | 0.3 | 0.2 | 90.2 |  | 0.005 | 2.4 | 0.0025 | 0.03 | 0.17 | 9 | 0.025 | 11.15 | 57 | 1.7
L865102 | 356301 | 7099643 |  | 9 | Rock | Dark brown weathered grit (quartzitic) rock w/ quartz and calcite stringers, some drusy quartz cavities, abundant Fe + Mn oxides throughout including an oxide rind around the unveined parts. Composite float grab, from several spots within ~5m radius of soil sample station Dd000872 - As 566 ppm. | Jack Morton | 2013-07-21 | WH13131713 |  |  | 0.01 | 0.26 | 36 | 0.001 | 5 | 70 | 0.28 | 0.05 | 2.81 | 0.15 | 10.3 | 3.6 | 8 | 0.19 | 2.6 | 1.61 | 0.76 | 0.025 | 0.03 | 0.27 | 0.01 | 0.05 | 3.8 | 3.7 | 0.19 | 1340 | 0.25 | 0.01 | 0.07 | 9.8 | 160 | 6.2 | 3 | 0.0005 | 0.005 | 3.53 | 1.6 | 0.3 | 0.2 | 33.6 |  | 0.005 | 1.7 | 0.0025 | 0.03 | 0.12 | 8 | 0.025 | 6.72 | 33 | 1.1
L865103 | 356336 | 7099591 |  | 9 | Rock | Selected outcrop chip from a narrow (8-10 cm) cherty layer within a dark rusty weathered, highly siliceous grit (quartzitic) unit striking N-S and dipping moderately to steeply E. Estimated 5% disseminated and fracture-coated pyrite + some (suspected) arsenopyrite based on smell and yellowish green staining on fracture surfaces. | Jack Morton | 2013-07-21 | WH13131713 |  |  | 0.07 | 0.34 | 2600 | 0.001 | 5 | 30 | 0.05 | 0.09 | 0.13 | 0.01 | 3.32 | 1 | 12 | 0.24 | 6.3 | 1.8 | 0.83 | 0.025 | 0.07 | 2.31 | 0.023 | 0.08 | 1.4 | 2.2 | 0.02 | 59 | 0.25 | 0.01 | 0.06 | 3.3 | 80 | 9.4 | 4 | 0.0005 | 1.16 | 18.35 | 1.1 | 0.1 | 0.4 | 6.2 |  | 0.01 | 0.9 | 0.0025 | 0.39 | 0.11 | 4 | 0.025 | 0.88 | 6 | 2.5
L865104 | 356310 | 7099497 |  | 9 | Rock | Dark grey to black, locally blue-grey, quartzitic rock w/ a dense network of white quartz stringers, also in part a quartz matrix breccia. Abundant limonite on fractures and in cavities. Broken subcrop grab, near soil sample station Dd000869 - As 367 ppm. | Jack Morton | 2013-07-21 | WH13131713 |  |  | 0.03 | 0.12 | 9.1 | 0.001 | 5 | 30 | 0.09 | 0.03 | 0.89 | 0.02 | 3.69 | 2.6 | 12 | 0.1 | 3.1 | 1.3 | 0.36 | 0.025 | 0.05 | 0.26 | 0.006 | 0.02 | 1.3 | 2.8 | 0.19 | 247 | 0.23 | 0.01 | 0.05 | 6.4 | 60 | 5.8 | 1.2 | 0.0005 | 0.005 | 4.37 | 1 | 0.1 | 0.2 | 21.5 |  | 0.005 | 0.8 | 0.0025 | 0.02 | 0.1 | 4 | 0.025 | 3.43 | 15 | 1.3