## Sheet1
Sample | Easting | Northing | SAMPLE | Au | Ag | Al | As | Au | B | Ba | Be | Bi | Ca | Cd | Ce | Co | Cr | Cs | Cu | Fe | Ga | Ge | Hf | Hg | In | K | La | Li | Mg | Mn | Mo | Na | Nb | Ni | P | Pb | Rb | Re | S | Sb | Sc | Se | Sn | Sr | Ta | Te | Th | Ti | Tl | U | V | W | Y | Zn | Zr | As%
I079801 | 355964 | 7100340 | I079801 | 0.001 | 0.05 | 4.3 | 60.9 | 0.1 | 10 | 90 | 1.84 | 0.01 | 6.53 | 0.03 | 171 | 37.8 | 262 | 2.73 | 75.1 | 8.3 | 15.6 | 0.32 | 0.2 | 0.05 | 0.087 | 0.31 | 88.3 | 54.9 | 3.66 | 1360 | 0.2 | 0.05 | 0.24 | 105 | 5930 | 4.1 | 21.5 | 0.001 | 0.05 | 0.14 | 15.2 | 1 | 1.9 | 577 | 0.01 | 0.01 | 4.8 | 0.029 | 0.14 | 0.9 | 292 | 0.16 | 19.8 | 181 | 5.3
I079802 | 355863 | 7100447 | I079802 | 0.001 | 0.02 | 0.21 | 1080 | 0.1 | 5 | 50 | 0.14 | 0.04 | 6.14 | 0.02 | 6.07 | 3.4 | 7 | 0.55 | 5.4 | 1.45 | 0.68 | 0.025 | 0.06 | 0.93 | 0.013 | 0.08 | 2.5 | 1.1 | 0.73 | 449 | 0.16 | 0.02 | 0.12 | 8.5 | 80 | 6.1 | 3.3 | 0.0005 | 0.04 | 1.42 | 1.7 | 0.2 | 0.2 | 21.3 | 0.005 | 0.01 | 1.8 | 0.0025 | 0.43 | 0.21 | 5 | 0.025 | 2.74 | 19 | 1.8
I079803 | 355797 | 7100576 | I079803 | 0.004 | 0.06 | 0.78 | 24800 | 0.1 | 5 | 30 | 0.19 | 0.02 | 0.39 | 0.02 | 22.7 | 13.8 | 183 | 1.5 | 26.2 | 9.03 | 3.74 | 0.15 | 0.05 | 52.5 | 0.076 | 0.09 | 9.6 | 58.5 | 0.09 | 182 | 1.8 | 0.01 | 0.21 | 30 | 4060 | 3.4 | 3.8 | 0.0005 | 0.36 | 11.05 | 13.1 | 0.3 | 2.4 | 68.4 | 0.005 | 0.005 | 3.5 | 0.005 | 39.4 | 0.31 | 160 | 1.38 | 2.92 | 38 | 1.8 | 2.48
I079804 | 356563 | 7099208 | I079804 | 0.008 | 1.07 | 2.04 | 105 | 0.1 | 5 | 230 | 0.78 | 0.23 | 0.29 | 0.45 | 10.45 | 15.1 | 49 | 1.79 | 109.5 | 4.72 | 5.02 | 0.1 | 0.22 | 0.35 | 0.035 | 0.23 | 4.9 | 25.4 | 0.43 | 982 | 24 | 0.01 | 0.09 | 20.1 | 1200 | 170 | 12.1 | 0.032 | 0.09 | 7.68 | 4.5 | 5.8 | 0.7 | 21.9 | 0.005 | 0.09 | 2.6 | 0.0025 | 0.19 | 2.71 | 148 | 0.025 | 9.23 | 98 | 9
I079805 | 356244 | 7099827 | I079805 | 0.001 | 0.09 | 3.57 | 44.5 | 0.1 | 5 | 40 | 0.2 | 0.01 | 3.7 | 0.14 | 11.5 | 66.1 | 758 | 0.47 | 58.4 | 6.7 | 8.02 | 0.33 | 0.04 | 0.16 | 0.031 | 0.01 | 5.4 | 71.6 | 7.78 | 1500 | 0.35 | 0.01 | 0.14 | 615 | 430 | 1.9 | 0.6 | 0.0005 | 0.02 | 0.025 | 10.7 | 0.3 | 0.2 | 115 | 0.005 | 0.01 | 0.3 | 0.015 | 0.11 | 0.025 | 74 | 0.025 | 5.12 | 101 | 0.7
I079806 | 356274 | 7099623 | I079806 | 0.001 | 0.06 | 0.56 | 383 | 0.1 | 5 | 3050 | 0.31 | 0.08 | 13 | 0.11 | 1.33 | 6.7 | 22 | 0.35 | 8.4 | 5.31 | 1.18 | 0.08 | 0.05 | 0.09 | 0.021 | 0.06 | 0.6 | 4.3 | 2.74 | 905 | 0.84 | 0.03 | 0.18 | 13.7 | 220 | 7 | 3 | 0.0005 | 0.12 | 0.46 | 5.6 | 0.5 | 0.2 | 196 | 0.005 | 0.02 | 0.5 | 0.0025 | 0.08 | 0.28 | 54 | 0.025 | 12.5 | 76 | 1.2
I079807 | 356294 | 7099536 | I079807 | 0.002 | 0.09 | 3.45 | 12.8 | 0.1 | 5 | 220 | 0.2 | 0.01 | 6.43 | 0.19 | 16.9 | 71.9 | 751 | 0.51 | 63.6 | 7.5 | 8.47 | 0.28 | 0.04 | 0.07 | 0.034 | 0.02 | 8.3 | 61 | 8.53 | 2650 | 0.44 | 0.02 | 0.19 | 640 | 480 | 2.6 | 1.4 | 0.0005 | 0.02 | 0.025 | 11.4 | 0.4 | 0.2 | 213 | 0.005 | 0.01 | 0.4 | 0.018 | 0.04 | 0.09 | 76 | 0.025 | 9.03 | 100 | 0.6
I079808 | 356382 | 7099421 | I079808 | 0.001 | 0.08 | 1.87 | 27.6 | 0.1 | 5 | 110 | 1.67 | 0.05 | 8.76 | 0.17 | 201 | 48 | 268 | 0.12 | 71.5 | 7.61 | 6.36 | 0.28 | 0.25 | 0.37 | 0.117 | 0.02 | 104 | 8.2 | 2.31 | 1680 | 0.58 | 0.01 | 0.3 | 122.5 | 5190 | 7.8 | 1 | 0.0005 | 0.11 | 0.23 | 22.2 | 0.9 | 1.2 | 251 | 0.01 | 0.01 | 7.1 | 0.011 | 0.13 | 0.94 | 307 | 0.05 | 23.1 | 140 | 6.4
K976812 | 355709 | 7100764 | K976812 | 0.04 | 0.18 | 0.52 | 4570 | 0.1 | 5 | 110 | 0.3 | 0.09 | 0.25 | 0.4 | 4.93 | 7.1 | 21 | 3.05 | 70.3 | 45 | 5.36 | 0.46 | 0.06 | 7.92 | 0.053 | 0.17 | 1.7 | 3.2 | 0.23 | 285 | 0.4 | 0.01 | 0.38 | 11.5 | 800 | 151.5 | 6.8 | 0.001 | 1.65 | 40.1 | 2.9 | 0.8 | 0.3 | 9.4 | 0.005 | 0.1 | 5.7 | 0.0025 | 1.54 | 1.32 | 35 | 0.08 | 2.17 | 395 | 2.2
K976813 | 355783 | 7100564 | K976813 | 0.005 | 0.1 | 0.87 | 54500 | 0.1 | 5 | 60 | 0.18 | 0.05 | 1.06 | 0.03 | 14.5 | 10.1 | 243 | 1.65 | 27.2 | 19.15 | 4.45 | 0.27 | 0.05 | 70.2 | 0.164 | 0.11 | 6.9 | 10.7 | 0.18 | 137 | 1.55 | 0.01 | 0.53 | 22.2 | 9090 | 5.7 | 4.6 | 0.0005 | 0.15 | 40.4 | 33.3 | 0.6 | 2.8 | 90.9 | 0.01 | 0.04 | 5.8 | 0.009 | 54 | 0.91 | 121 | 0.38 | 1.35 | 61 | 2.1 | 5.45
K976814 | 355907 | 7100409 | K976814 | 0.005 | 0.04 | 0.22 | 2970 | 0.1 | 5 | 250 | 0.25 | 0.08 | 0.92 | 0.04 | 4.69 | 11.2 | 7 | 1.03 | 9.1 | 2.36 | 0.77 | 0.1 | 0.05 | 3.58 | 0.018 | 0.11 | 2.1 | 2.3 | 0.05 | 325 | 0.41 | 0.01 | 0.025 | 22.3 | 50 | 13.7 | 3.6 | 0.0005 | 0.12 | 7.2 | 1.5 | 0.3 | 0.2 | 15.4 | 0.005 | 0.01 | 2 | 0.0025 | 0.56 | 0.19 | 4 | 0.025 | 1.46 | 46 | 3
K976815 | 355906 | 7100445 | K976815 | 0.005 | 0.18 | 0.25 | 22500 | 0.1 | 5 | 60 | 0.08 | 0.15 | 0.05 | 0.03 | 3.62 | 3.6 | 7 | 0.73 | 17.2 | 3.53 | 0.83 | 0.11 | 0.05 | 22.5 | 0.037 | 0.11 | 1.5 | 2.9 | 0.01 | 39 | 0.42 | 0.01 | 0.08 | 5.4 | 200 | 47.8 | 3.4 | 0.0005 | 0.64 | 23.1 | 1.4 | 0.4 | 0.4 | 17.2 | 0.005 | 0.01 | 2.4 | 0.0025 | 5.35 | 0.23 | 3 | 0.025 | 0.94 | 4 | 1.8 | 2.25
K976816 | 355714 | 7100504 | K976816 | 0.01 | 0.03 | 0.42 | 5300 | 0.1 | 5 | 30 | 0.83 | 0.12 | 0.67 | 0.02 | 3.32 | 18.9 | 6 | 1.18 | 66.6 | 1.84 | 0.59 | 0.025 | 0.06 | 6.57 | 0.024 | 0.09 | 1.2 | 1.6 | 0.23 | 439 | 0.42 | 0.005 | 0.025 | 26.5 | 120 | 10 | 3 | 0.0005 | 0.19 | 3.81 | 3.5 | 0.1 | 0.3 | 12 | 0.005 | 0.01 | 0.9 | 0.0025 | 2.81 | 0.29 | 5 | 0.12 | 4.77 | 11 | 2
K976817 | 355714 | 7100504 | K976817 | 0.005 | 0.1 | 0.6 | 2010 | 0.1 | 5 | 70 | 0.3 | 0.69 | 0.17 | 0.005 | 6.29 | 3.2 | 9 | 5.81 | 44.7 | 3.34 | 2.15 | 0.025 | 0.11 | 7.27 | 0.028 | 0.4 | 2.7 | 2.4 | 0.05 | 48 | 0.49 | 0.005 | 0.025 | 6.9 | 290 | 57.8 | 13.3 | 0.0005 | 0.16 | 6.51 | 2.7 | 0.2 | 0.8 | 36.2 | 0.005 | 0.04 | 3.5 | 0.0025 | 2.11 | 0.39 | 13 | 0.48 | 2.45 | 4 | 5.5
K976818 | 355726 | 6100507 | K976818 | 0.14 | 0.08 | 0.14 | 44700 | 0.1 | 5 | 50 | 0.025 | 0.11 | 0.04 | 0.08 | 1.23 | 1.4 | 6 | 0.84 | 17.8 | 2.02 | 0.54 | 0.025 | 0.04 | 156.5 | 0.041 | 0.06 | 0.5 | 1.1 | 0.01 | 43 | 0.44 | 0.005 | 0.08 | 2.5 | 50 | 27.2 | 2.4 | 0.0005 | 1.47 | 39.5 | 1.2 | 0.1 | 0.2 | 12.2 | 0.005 | 0.005 | 0.9 | 0.0025 | 2.83 | 0.1 | 1 | 0.06 | 0.62 | 65 | 1.4 | 4.47
K976820 | 355443 | 7100633 | K976820 | 0.06 | 0.03 | 0.04 | 398000 | 0.1 | 5 | 10 | 0.025 | 0.02 | 0.01 | 0.02 | 0.16 | 0.6 | 2 | 0.08 | 2.4 | 0.26 | 0.23 | 0.025 | 0.01 | 15.35 | 0.175 | 0.01 | 0.1 | 0.2 | 0.005 | 9 | 0.17 | 0.005 | 0.29 | 0.9 | 30 | 9.2 | 0.4 | 0.0005 | >10.0 | 603 | 0.2 | 0.1 | 0.6 | 7.5 | 0.005 | 0.01 | 0.1 | 0.0025 | 4.23 | 0.025 | 1 | 0.025 | 0.08 | 5 | 0.25 | 39.8
K976821 | 355438 | 7100583 | K976821 | 0.04 | 0.07 | 0.47 | 21100 | 0.1 | 5 | 310 | 0.05 | 0.09 | 0.09 | 0.03 | 4.21 | 0.7 | 9 | 0.28 | 6.9 | 1.96 | 1.45 | 0.025 | 0.07 | 130 | 0.031 | 0.06 | 1.4 | 2.4 | 0.02 | 52 | 0.24 | 0.005 | 0.07 | 0.9 | 1700 | 9.1 | 2 | 0.0005 | 0.17 | 65.1 | 1.9 | 0.1 | 0.7 | 580 | 0.005 | 0.01 | 1 | 0.0025 | 18.55 | 0.42 | 6 | 0.21 | 1.04 | 15 | 2.8 | 2.11
C386158 | 355637 | 7100501 | C386158 | 0.02 | 0.01 | 0.09 | 397000 | 0.1 | 5 | 10 | 0.025 | 0.08 | 0.06 | 0.01 | 1.31 | 1 | 2 | 0.12 | 9.3 | 0.61 | 0.34 | 0.06 | 0.05 | 6.75 | 0.151 | 0.01 | 0.4 | 0.6 | 0.005 | 14 | 0.1 | 0.005 | 0.35 | 1.7 | 200 | 9.9 | 0.3 | 0.0005 | >10.0 | 93.9 | 0.5 | 6.4 | 0.3 | 3 | 0.005 | 0.01 | 0.8 | 0.0025 | 1.85 | 0.21 | 1 | 0.05 | 1.73 | 4 | 1.6
C386159 | 355424 | 7100599 | C386159 | 0.34 | 0.04 | 0.17 | 183000 | 0.3 | 5 | 40 | 0.08 | 0.04 | 4.4 | 0.6 | 1.22 | 2.9 | 7 | 0.33 | 4.7 | 1.31 | 0.76 | 0.025 | 0.05 | 36.5 | 0.08 | 0.05 | 0.5 | 1 | 2.33 | 511 | 0.12 | 0.005 | 0.23 | 4.3 | 520 | 21 | 1.9 | 0.0005 | >10.0 | 618 | 2.6 | 0.2 | 0.4 | 91.3 | 0.005 | 0.01 | 0.4 | 0.0025 | 3.55 | 0.19 | 6 | 0.08 | 1.77 | 478 | 1.8
I078646 | 356045 | 7100532 | I078646 | 0.01 | 0.04 | 0.15 | 1155 | 0.1 | 5 | 120 | 0.08 | 0.03 | 0.08 | 0.01 | 4.89 | 2.1 | 8 | 0.21 | 6.6 | 1.17 | 0.47 | 0.025 | 0.1 | 3.17 | 0.006 | 0.04 | 2.4 | 4.3 | 0.04 | 110 | 0.12 | 0.01 | 0.08 | 4.9 | 20 | 5.7 | 1.6 | 0.0005 | 0.04 | 0.43 | 0.9 | 0.1 | 0.2 | 8.6 | 0.005 | 0.01 | 2.2 | 0.0025 | 0.06 | 0.16 | 5 | 0.025 | 0.76 | 12 | 2.8
I078647 | 355975 | 7100566 | I078647 | 0.005 | 0.1 | 1.13 | 227 | 0.1 | 5 | 130 | 0.51 | 0.16 | 14.6 | 0.13 | 82.8 | 24.8 | 162 | 0.12 | 85.7 | 5.21 | 9.52 | 0.2 | 0.44 | 5.38 | 0.045 | 0.01 | 48.3 | 7.7 | 0.74 | 1230 | 41.2 | 0.11 | 3.28 | 132.5 | 1790 | 10.6 | 0.4 | 0.007 | 3.16 | 0.38 | 8.7 | 1.9 | 0.8 | 258 | 0.04 | 0.07 | 3.4 | 0.385 | 0.39 | 1.21 | 120 | 0.52 | 12.15 | 56 | 12.9
I078648 | 355910 | 7100448 | I078648 | 0.005 | 0.06 | 0.34 | 1305 | 0.1 | 5 | 150 | 0.23 | 0.21 | 0.07 | 0.01 | 3.52 | 3.6 | 5 | 2.89 | 81.7 | 3.61 | 0.96 | 0.05 | 0.04 | 1.97 | 0.033 | 0.16 | 1.6 | 2.3 | 0.02 | 54 | 0.3 | 0.01 | 0.05 | 8.8 | 90 | 20.8 | 5.8 | 0.0005 | 0.11 | 7.01 | 3.6 | 0.1 | 0.4 | 7.7 | 0.005 | 0.01 | 2.9 | 0.0025 | 0.83 | 0.17 | 5 | 0.07 | 1.07 | 26 | 2
I078649 | 355930 | 7100807 | I078649 | 0.005 | 0.03 | 0.16 | 6620 | 0.1 | 5 | 20 | 0.12 | 0.04 | 0.86 | 0.01 | 5.41 | 5 | 10 | 0.38 | 7.4 | 1.55 | 0.71 | 0.025 | 0.08 | 6.77 | 0.013 | 0.06 | 2.2 | 0.8 | 0.28 | 257 | 0.43 | 0.01 | 0.17 | 8.4 | 90 | 6.2 | 2.4 | 0.0005 | 0.43 | 6.41 | 2 | 0.1 | 0.2 | 14.6 | 0.005 | 0.005 | 1.7 | 0.0025 | 1.52 | 0.2 | 4 | 0.06 | 1.62 | 5 | 2.5
I078650 | 355913 | 7100754 | I078650 | 0.005 | 0.05 | 0.22 | 52800 | 0.1 | 5 | 10 | 0.12 | 0.17 | 3.05 | 0.01 | 5.27 | 5.1 | 8 | 0.65 | 10.1 | 2.23 | 0.7 | 0.16 | 0.09 | 10000.5 | 0.079 | 0.09 | 1.5 | 1.4 | 1.21 | 700 | 0.19 | 0.01 | 0.09 | 8.8 | 1160 | 12.6 | 3.2 | 0.0005 | 6.26 | 53.8 | 9.5 | 0.9 | 0.5 | 21.4 | 0.005 | 0.05 | 1.5 | 0.0025 | 29.6 | 0.62 | 14 | 0.11 | 6.44 | 8 | 3.3 | 5.28
C386152 | 355908 | 7100735 | C386152 | 0.02 | 0.03 | 0.28 | 29900 | 0.1 | 5 | 20 | 0.07 | 0.11 | 0.22 | 0.04 | 1.73 | 4.3 | 9 | 0.38 | 13.1 | 4.07 | 0.95 | 0.07 | 0.03 | 569 | 0.045 | 0.05 | 0.8 | 2.7 | 0.03 | 56 | 0.23 | 0.005 | 0.08 | 7.9 | 80 | 13 | 1.5 | 0.0005 | 0.27 | 41.2 | 2.5 | 0.1 | 1 | 54.2 | 0.005 | 0.01 | 0.4 | 0.0025 | 126.5 | 0.29 | 12 | 0.11 | 0.7 | 13 | 1.2 | 2.99
C386154 | 355828 | 7100601 | C386154 | 0.005 | 0.05 | 2.54 | 8790 | 0.1 | 5 | 90 | 1.66 | 0.01 | 6.58 | 0.04 | 152.5 | 30.9 | 157 | 0.39 | 60.8 | 7.92 | 7.05 | 0.24 | 0.12 | 251 | 0.085 | 0.08 | 72.5 | 21.8 | 2.73 | 3000 | 0.34 | 0.01 | 0.47 | 69.4 | 4240 | 2.9 | 4.4 | 0.0005 | 0.11 | 3.36 | 13.9 | 0.6 | 1.5 | 229 | 0.03 | 0.005 | 4.8 | 0.01 | 1.28 | 0.7 | 193 | 0.28 | 16.1 | 89 | 4.2
C386155 | 355859 | 7100735 | C386155 | 0.02 | 0.07 | 0.29 | 77200 | 0.1 | 5 | 100 | 0.025 | 0.3 | 0.17 | 0.01 | 5.52 | 0.9 | 12 | 0.41 | 12.8 | 1.87 | 1.04 | 0.1 | 0.07 | 44.2 | 0.09 | 0.03 | 1.7 | 1.5 | 0.02 | 76 | 0.47 | 0.005 | 0.1 | 1.2 | 670 | 30.2 | 1.5 | 0.001 | 2.73 | 32.2 | 5.1 | 0.5 | 1 | 21.3 | 0.005 | 0.02 | 2.3 | 0.0025 | 8.06 | 0.28 | 7 | 0.11 | 2.05 | 2 | 2.4 | 7.72
C386156 | 355859 | 7100735 | C386156 | 0.12 | 0.04 | 0.16 | 145500 | 0.1 | 5 | 20 | 0.025 | 0.05 | 4.1 | 0.21 | 2.16 | 5.6 | 8 | 0.17 | 9.3 | 3.11 | 0.51 | 0.21 | 0.04 | 7740 | 0.151 | 0.02 | 1.2 | 7.4 | 2.21 | 221 | 0.39 | 0.01 | 0.21 | 12.9 | 60 | 16.4 | 0.7 | 0.0005 | 8.97 | 200 | 0.9 | 0.4 | 0.6 | 65.6 | 0.005 | 0.02 | 0.3 | 0.0025 | 77.4 | 0.23 | 7 | 0.39 | 0.95 | 90 | 1.4 | 14.55
C386157 | 355972 | 7101073 | C386157 | 0.14 | 0.18 | 0.45 | 5100 | 0.1 | 5 | 60 | 0.25 | 0.17 | 0.34 | 0.03 | 4.89 | 5.6 | 8 | 3.88 | 14.7 | 39.9 | 1.28 | 0.41 | 0.06 | 43.2 | 0.016 | 0.16 | 1.8 | 3.5 | 0.23 | 401 | 1.78 | 0.01 | 0.43 | 10.2 | 500 | 183.5 | 8.2 | 0.0005 | 0.14 | 31.8 | 3 | 0.5 | 0.5 | 36.1 | 0.005 | 0.06 | 1.5 | 0.0025 | 2.88 | 1.13 | 19 | 0.17 | 3.36 | 40 | 2.5