## Off_rock_2013
Zone | SampleID | Easting | Northing | Elevation | UTMZone | Sample Type | Comments | Sampler | DateCollected | CertificateID | PulpLocation | CoarseRejectLocation | Ag | Al | As | Au | Ba | Be | Bi | Ca | Cd | Ce | Co | Cr | Cs | Cu | Fe | Ga | Ge | Hf | In | K | La | Li | Mg | Mn | Mo | Na | Nb | Ni | P | Pb | Rb | Re | S | Sb | Sc | Se | Sn | Sr | Ta | Te | Th | Ti | Tl | U | V | W | Y | Zn | Zr
Off | M898054 | 424913 | 6817638 | 1547 | 9 | Rock | Grab sample, angular float. Limonite and goethite weathiering with fresh, blue-green aphanitic groundmass hosting disseminated pyrrhotite (10-15%). Meta-mafic volcanics likely. Rep and photo. | Xena Montague | 16/08/2013 3:02:19 PM | WH13158584 |  |  | 0.09 | 7.66 | 2.5 | 0.002 | 1070 | 1.97 | 0.73 | 11.3 | 0.13 | 111 | 55.7 | 534 | 6.03 | 137 | 8.04 | 20.2 | 0.25 | 2.3 | 0.209 | 0.57 | 53.5 | 6.8 | 4.03 | 707 | 2.83 | 0.26 | 72.9 | 513 | 2620 | 10.9 | 31.5 | 0.005 | 0.99 | 1.81 | 34.1 | 15 | 5.6 | 734 | 4.17 | 0.17 | 5.7 | 1.47 | 0.17 | 2.3 | 258 | 0.9 | 26.8 | 50 | 84.3
Off | M898055 | 425716 | 6817229 | 1514 | 9 | Rock | 1.5 m chip sample from meta-mafic volcanic hosting pyrrhotite stingers and a 10 cm epidote vein. Pic and rep.. | Xena Montague | 17/08/2013 11:55:12 AM | WH13158584 |  |  | 0.04 | 4.61 | 12 | 0.0005 | 810 | 3 | 0.1 | 10.4 | 0.26 | 66.8 | 38.3 | 426 | 2.61 | 11.7 | 10.35 | 10.3 | 0.17 | 0.9 | 0.32 | 0.62 | 38.1 | 13.1 | 6.54 | 1100 | 0.15 | 0.21 | 38.1 | 387 | 1430 | 9.5 | 28.8 | 0.002 | 0.02 | 0.71 | 18.4 | 1 | 12.3 | 370 | 2.37 | 0.025 | 2.9 | 0.839 | 0.15 | 1 | 134 | 0.4 | 12.4 | 257 | 30
Off | M898056 | 425713 | 6817235 | 1524 | 9 | Rock | Grab of 10 cm thick epidote vein on outcrop of mafic meta-volcanics hosting 5% disseminated pyrrhotite. | Xena Montague | 17/08/2013 11:57:16 AM | WH13158584 |  |  | 0.03 | 7.07 | 2.5 | 0.0005 | 400 | 1.33 | 0.08 | 16.05 | 0.24 | 19.55 | 17.4 | 159 | 1.42 | 12.5 | 8.32 | 22.9 | 0.28 | 0.5 | 0.216 | 0.23 | 10.2 | 6.6 | 2.3 | 844 | 0.2 | 0.08 | 18.6 | 210 | 570 | 18.3 | 12.6 | 0.002 | 0.01 | 1.2 | 9.3 | 1 | 10.6 | 1030 | 0.8 | 0.025 | 1.2 | 0.332 | 0.08 | 0.5 | 142 | 0.3 | 8.6 | 101 | 13.3
Off | M898057 | 425942 | 6817167 | 1539 | 9 | Rock | 2 m chip sample of argillite with infrequent limonite pits and on fractures. Rep and photo. | Xena Montague | 17/08/2013 12:53:59 PM | WH13158584 |  |  | 0.02 | 2.6 | 7.5 | 0.004 | 1600 | 1.6 | 0.27 | 0.48 | 0.14 | 16 | 0.8 | 117 | 1.13 | 17 | 0.76 | 9.76 | 0.09 | 1.2 | 0.017 | 1.09 | 10.8 | 12 | 0.14 | 51 | 32.4 | 0.05 | 7.6 | 91.3 | 2140 | 4.7 | 53.6 | 0.005 | 0.01 | 0.38 | 5.2 | 3 | 1 | 39.5 | 0.44 | 0.17 | 3.9 | 0.148 | 0.25 | 11.6 | 2500 | 2.3 | 19.9 | 55 | 62.1
Off | M898058 | 426225 | 6817216 | 1494 | 9 | Rock | 1.10 m chip sample of quartz-mica schist at outcrop. Sample taken at 074 at +53 degree slope. Rep. | Xena Montague | 18/08/2013 11:06:31 AM | WH13158584 |  |  | 0.05 | 5.35 | 0.6 | 0.001 | 2620 | 1.92 | 0.47 | 0.05 | 0.2 | 43.5 | 5.6 | 69 | 1.92 | 47.1 | 2.12 | 13.4 | 0.15 | 2.1 | 0.016 | 2.21 | 25.6 | 13.4 | 0.16 | 94 | 18.6 | 0.11 | 8.9 | 49.5 | 700 | 6.6 | 106 | 0.004 | 0.03 | 0.14 | 9.1 | 4 | 1.2 | 77.2 | 0.62 | 0.11 | 9.8 | 0.262 | 0.86 | 6.8 | 322 | 2.8 | 7.8 | 67 | 73.8
Off | M898059 | 426769 | 6817169 | 1462 | 9 | Rock | 0.80 m chip sample of limonite pitted argillite.Rep taken. | Xena Montague | 18/08/2013 12:15:08 PM | WH13158584 |  |  | 0.3 | 3.54 | 2.9 | 0.0005 | 1710 | 2.32 | 1.28 | 0.04 | 0.06 | 15.9 | 0.8 | 69 | 4.01 | 19.7 | 1.5 | 11.3 | 0.1 | 1.4 | 0.044 | 1.61 | 10.4 | 21.6 | 0.31 | 62 | 9.03 | 0.07 | 7.1 | 8 | 320 | 32.8 | 70.4 | 0.001 | 0.05 | 0.2 | 7.9 | 5 | 11.2 | 32.8 | 0.44 | 0.12 | 6.1 | 0.192 | 0.74 | 2.2 | 246 | 2.2 | 5.2 | 89 | 54.8
Off | M898060 | 426807 | 6817157 | 1452 | 9 | Rock | 0.80 m chip sample of limonite pitted, and limontie alteration on all surfaces (very deep weathering), dark grey pelite? With siliceous folden bands. Rep taken. | Xena Montague | 18/08/2013 12:38:59 PM | WH13158584 |  |  | 0.27 | 5.8 | 18.4 | 0.0005 | 2570 | 2.95 | 1.09 | 0.01 | 0.33 | 50.1 | 0.9 | 76 | 6.45 | 25.2 | 4.34 | 17.1 | 0.2 | 2 | 0.043 | 2.98 | 27.7 | 27.5 | 0.37 | 68 | 21.9 | 0.08 | 9.2 | 10.1 | 1150 | 69.8 | 130.5 | 0.001 | 0.04 | 4.13 | 10.8 | 8 | 2.7 | 35 | 0.58 | 0.19 | 7.1 | 0.228 | 1.38 | 1.9 | 266 | 2.2 | 5.9 | 174 | 78.9
Off | M898061 | 426913 | 6816720 | 1402 | 9 | Rock | Composite chip sample at CC56818 (high Cu), 0.50 m deep hand pit. Rocks consisted of quartzite , limonite pitted argillite, and sericite altered schist. Reps taken. | Xena Montague | 18/08/2013 2:36:27 PM | WH13158584 |  |  | 0.005 | 5.09 | 1.9 | 0.0005 | 2340 | 1.3 | 0.04 | 0.18 | 0.18 | 23.9 | 3 | 48 | 1.98 | 5.1 | 0.79 | 10.75 | 0.09 | 1.8 | 0.005 | 1.34 | 14.2 | 9.9 | 0.31 | 87 | 9.93 | 2.35 | 7.5 | 25.6 | 610 | 5.1 | 54 | 0.004 | 0.01 | 0.09 | 7 | 1 | 0.5 | 30 | 0.47 | 0.025 | 5.6 | 0.178 | 0.33 | 3 | 298 | 1.9 | 7.3 | 84 | 68.9
Off | M898062 | 425648 | 6816603 | 1442 | 9 | Rock | Creek grab sample, angular, small boulders (10-40 cm) of fine grained to aphanitic green meta-intrusive/volcanic? Hosting 0.5 cm serpenitne vein and disseminated silver-coloured sulphides (5%). Rep. | Xena Montague | 19/08/2013 12:06:58 PM | WH13158584 |  |  | 0.18 | 5.65 | 2.5 | 0.001 | 330 | 1.57 | 0.44 | 10.8 | 0.39 | 69.2 | 19.7 | 479 | 0.58 | 90.9 | 8.02 | 18 | 0.23 | 1.6 | 0.813 | 0.11 | 42.9 | 1.9 | 4.18 | 1200 | 1.48 | 0.41 | 40.5 | 77.3 | 1420 | 5.6 | 4.3 | 0.001 | 0.52 | 1.32 | 22.8 | 7 | 12.1 | 914 | 2.77 | 0.13 | 4 | 0.918 | 0.04 | 1.2 | 167 | 0.6 | 17.9 | 130 | 61.7
Off | M898063 | 425677 | 6816573 | 1433 | 9 | Rock | Creek grab sample. Large, 60 cm, angular boulders of rusty-geothite black weathered green/blue grey aphanitic meta-intrusive/volcanic? Hosting fine grained pyrite, pyrrhotite, plus possible bornite? (irredescent tarnish). Mineralizaton is pervasively disseminated at 25%. Reps taken. | Xena Montague | 19/08/2013 12:55:16 PM | WH13158584 |  |  | 0.45 | 5.03 | 4 | 0.009 | 70 | 0.67 | 1.5 | 8.89 | 0.7 | 106 | 127.5 | 360 | 0.27 | 1090 | 16.6 | 14.55 | 0.56 | 2.1 | 0.276 | 0.02 | 58.9 | 1 | 2.25 | 1200 | 3.1 | 0.04 | 43.3 | 262 | 1650 | 6.6 | 0.5 | 0.002 | 9.15 | 0.88 | 18 | 77 | 4 | 340 | 2.8 | 1.24 | 4.5 | 0.898 | 0.03 | 1.8 | 139 | 0.6 | 17 | 82 | 87.4
Off | M898064 | 425708 | 6816591 | 1435 | 9 | Rock | OFF-TR-13-03 Biotite-sericite quartz-rich schist (protolith likely granitic intrusive). 46->244 foliation trend. Weakly foliated with limonite pits. Sample length 2.5 m. | Kyle Gray | 20/08/2013 2:26:33 PM | WH13158584 |  |  | 0.005 | 2.9 | 2.1 | 0.0005 | 910 | 1.57 | 0.28 | 2.55 | 0.24 | 33.4 | 5.3 | 52 | 3.36 | 17.3 | 1.44 | 8.6 | 0.1 | 0.9 | 0.025 | 1.02 | 18 | 13.8 | 1.21 | 132 | 4.54 | 0.84 | 4.9 | 71.6 | 9960 | 3 | 57.3 | 0.012 | 0.06 | 0.08 | 5.1 | 2 | 0.7 | 56.5 | 0.34 | 0.07 | 6.2 | 0.147 | 0.25 | 6.5 | 959 | 1.1 | 19.6 | 54 | 42.5
Off | M898065 | 425695 | 6816602 | 1443 | 9 | Rock | OFF-TR-13-04 grab sample of limonite weathered grey-green, massive to weakly foliated meta-volcanic hosting very fine grained silver-coloured sulphides (5-10%), some pyrrhotite. | Xena Montague | 21/08/2013 1:16:51 PM | WH13158584 |  |  | 0.2 | 6.98 | 1.3 | 0.002 | 1220 | 1.09 | 0.66 | 9.15 | 0.14 | 74.8 | 26 | 581 | 10.25 | 245 | 7.31 | 19.15 | 0.24 | 1.1 | 0.238 | 0.62 | 36.6 | 11 | 5.81 | 560 | 4.24 | 0.21 | 65.9 | 65.8 | 2080 | 7.7 | 36.5 | 0.004 | 0.36 | 0.56 | 29.2 | 12 | 4.3 | 260 | 4.33 | 0.19 | 5.9 | 1.29 | 0.19 | 4.3 | 223 | 0.9 | 25 | 78 | 38.6
Off | M898066 | 425692 | 6816604 | 1435 | 9 | Rock | OFF-TR-13-04 grab sample at 5.90-6.00 m. Green, grey, gouge grab. Rep taken | Xena Montague | 21/08/2013 1:45:52 PM | WH13158584 |  |  | 0.12 | 4.5 | 0.5 | 0.003 | 170 | 0.7 | 0.53 | 7.73 | 0.09 | 34.7 | 11 | 381 | 1.74 | 37.6 | 6.34 | 12.65 | 0.17 | 0.6 | 0.211 | 0.13 | 20.9 | 10.1 | 8.97 | 738 | 1.27 | 0.08 | 41.7 | 21 | 810 | 4.2 | 6.2 | 0.001 | 0.08 | 0.4 | 20.9 | 6 | 4 | 97.8 | 2.58 | 0.28 | 3.9 | 0.81 | 0.05 | 4.8 | 149 | 0.5 | 16.8 | 116 | 24.6
Off | M898067 | 425686 | 6816595 | 1441 | 9 | Rock | OFF-TR-13-04 1.5 m sample from 0-1.5 m of green-grey meta-volcanics hosting intermittent fine grained pyrrhotite, pyrite plus silver-coloured, intergrown sulphides (0-5%). | Kyle Gray | 21/08/2013 3:45:08 PM | WH13158584 |  |  | 0.25 | 6.17 | 1.8 | 0.002 | 960 | 1.29 | 0.81 | 8.92 | 0.18 | 68 | 53.4 | 568 | 20.5 | 393 | 7.79 | 17.15 | 0.26 | 0.9 | 0.17 | 0.75 | 31.3 | 10.7 | 4.95 | 564 | 3.11 | 0.37 | 55.3 | 146.5 | 2320 | 7.9 | 43.8 | 0.001 | 0.88 | 0.58 | 24.2 | 18 | 2.5 | 229 | 3.47 | 0.24 | 5.5 | 1.13 | 0.26 | 3 | 228 | 1 | 23.6 | 54 | 32.3
Off | M898068 | 425690 | 6816602 | 1438 | 9 | Rock | OFF-TR-13-04 1.5 m sample from 1.5-3.0 m of green-grey meta-volcanics hosting intermittent fine grained pyrrhotite, pyrite plus silver-coloured, intergrown sulphides. | Kyle Gray | 21/08/2013 3:45:38 PM | WH13158584 |  |  | 0.13 | 5.06 | 2.6 | 0.001 | 1010 | 1.17 | 0.44 | 8.38 | 0.13 | 57.2 | 25.7 | 442 | 13.15 | 137 | 6.4 | 13.85 | 0.18 | 1.1 | 0.172 | 0.66 | 28.8 | 10.5 | 6.91 | 643 | 3.13 | 0.23 | 47 | 92.3 | 1610 | 6 | 38.3 | 0.002 | 0.08 | 0.61 | 20.4 | 5 | 2.8 | 181.5 | 3.03 | 0.12 | 4.7 | 0.917 | 0.19 | 4.4 | 164 | 0.8 | 19.2 | 73 | 41.7
Off | M898069 | 425693 | 6816605 | 1437 | 9 | Rock | OFF-TR-13-04 1.5 m sample from 3.0-4.5 m of green-grey meta-volcanics hosting intermittent fine grained pyrrhotite, pyrite plus silver-coloured, intergrown sulphides. | Kyle Gray | 21/08/2013 3:46:03 PM | WH13158584 |  |  | 0.25 | 6.3 | 2.4 | 0.002 | 1310 | 1.4 | 0.59 | 9.19 | 0.16 | 92.9 | 32.6 | 477 | 13.3 | 333 | 6.18 | 18.05 | 0.24 | 1.8 | 0.153 | 0.8 | 42.6 | 7.6 | 5.43 | 570 | 4.68 | 0.32 | 65.3 | 157 | 1500 | 8 | 42.7 | 0.004 | 0.36 | 0.77 | 23.5 | 11 | 3.5 | 267 | 3.86 | 0.14 | 6.8 | 1.13 | 0.22 | 6 | 181 | 1.1 | 26.8 | 60 | 63.5
Off | M898070 | 425693 | 6816605 | 1436 | 9 | Rock | OFF-TR-13-04 1.5 m sample from 4.5-6.0 m of green-grey meta-volcanics hosting intermittent fine grained pyrrhotite, pyrite plus silver-coloured, intergrown sulphides. | Kyle Gray | 21/08/2013 3:47:31 PM | WH13158584 |  |  | 0.21 | 6.9 | 2 | 0.001 | 2230 | 1.71 | 0.48 | 9.69 | 0.13 | 72.9 | 22.8 | 522 | 8.32 | 100.5 | 5.39 | 18 | 0.19 | 1.3 | 0.165 | 1.05 | 34.3 | 8.2 | 5.14 | 635 | 3.68 | 0.23 | 65.2 | 105.5 | 1730 | 7.9 | 48.3 | 0.001 | 0.05 | 0.75 | 25.4 | 5 | 3.2 | 264 | 4.07 | 0.1 | 6.5 | 1.215 | 0.23 | 5.4 | 186 | 2 | 27.3 | 66 | 45.7
Off | M898071 | 425694 | 6816607 | 1438 | 9 | Rock | OFF-TR-13-04 1.5 m sample from 6.0-7.5 m of green-grey meta-volcanics hosting intermittent fine grained pyrrhotite, pyrite plus silver-coloured, intergrown sulphides. | Kyle Gray | 21/08/2013 3:46:22 PM | WH13158584 |  |  | 0.15 | 6.29 | 6 | 0.001 | 1730 | 1.65 | 0.39 | 9.55 | 0.15 | 82.5 | 30.3 | 472 | 9.11 | 114.5 | 5.86 | 15.7 | 0.19 | 1.4 | 0.156 | 0.9 | 36.2 | 10.1 | 6.39 | 768 | 2.58 | 0.25 | 53.9 | 171 | 1520 | 7.2 | 47.5 | 0.002 | 0.07 | 0.65 | 25.1 | 4 | 3.1 | 236 | 3.55 | 0.06 | 5.5 | 1.1 | 0.23 | 6 | 177 | 1.2 | 20.3 | 85 | 47.6
Off | M898072 | 425694 | 6816608 | 1438 | 9 | Rock | OFF-TR-13-04 1.5 m sample from 7.5-9.0 m of green-grey meta-volcanics hosting intermittent fine grained pyrrhotite, pyrite plus silver-coloured, intergrown sulphides. | Kyle Gray | 21/08/2013 3:46:59 PM | WH13158584 |  |  | 0.13 | 5.86 | 2.5 | 0.001 | 780 | 1.06 | 0.44 | 10.6 | 0.14 | 45.1 | 25.4 | 416 | 3.48 | 99.6 | 5.31 | 14.75 | 0.16 | 0.8 | 0.175 | 0.47 | 22.7 | 7.1 | 6.77 | 752 | 3.56 | 0.14 | 45.1 | 108.5 | 1530 | 7.4 | 24.8 | 0.001 | 0.12 | 0.57 | 21.8 | 7 | 2.7 | 193.5 | 3.13 | 0.1 | 3.7 | 0.992 | 0.12 | 3.9 | 171 | 1.1 | 15.2 | 74 | 29.6