## Wind_Rock_2013
Zone | SampleID | Easting | Northing | Elevation | UTMZone | Sample Type | Comments | Sampler | DateCollected | CertificateID | PulpLocation | CoarseRejectLocation | Ag | Al | As | Au | Ba | Be | Bi | Ca | Cd | Ce | Co | Cr | Cs | Cu | Fe | Ga | Ge | Hf | In | K | La | Li | Mg | Mn | Mo | Na | Nb | Ni | P | Pb | Rb | Re | S | Sb | Sc | Se | Sn | Sr | Ta | Te | Th | Ti | Tl | U | V | W | Y | Zn | Zr
Wind | L860777 | 423854 | 6818252 | 1645 | 9 | Rock | Grab sample. Weathers red/brown, fresh dark grey phillite with bands of pitted limonite hosted in a sugary siliceous quartz lense. Rep taken. | Xena Montague | 2013-08-08 11:11 | WH13158583 |  |  | 0.09 | 1.32 | 36.5 | 0.005 | 440 | 0.55 | 0.12 | 0.03 | 0.7 | 13.25 | 1.5 | 48 | 0.58 | 157.5 | 3.13 | 4.52 | 0.11 | 0.7 | 0.016 | 0.46 | 9.5 | 18.5 | 0.1 | 107 | 3.26 | 0.02 | 4 | 20.8 | 920 | 3.2 | 21.7 | 0.001 | 0.01 | 3.92 | 3 | 2 | 0.5 | 40.3 | 0.24 | 0.08 | 3.7 | 0.058 | 0.13 | 3.8 | 39 | 0.4 | 7.3 | 83 | 28
Wind | L860799 | 423156 | 6818676 | 1511 | 9 | Rock | Sub rounded float. Limonite and goethite surficial alteration of dark-med grey, unfoliated, mica rich, meta..? Sample football sized. Grab from 50 cm hand pit at 070 linear 20 m features. Rep and photo. | Xena Montague | 2013-08-15 10:34 | WH13158583 |  |  | 0.01 | 0.49 | 3.7 | 0.002 | 40 | 0.15 | 0.01 | 0.3 | 0.53 | 1.99 | 109.5 | 2300 | 0.025 | 3.7 | 6.46 | 0.82 | 0.11 | 0.05 | 0.011 | 0.01 | 0.9 | 0.3 | 22.8 | 1060 | 0.3 | 0.01 | 0.1 | 2070 | 70 | 2.4 | 0.4 | 0.001 | 0.01 | 0.12 | 9 | 1 | 0.1 | 4 | 0.025 | 0.025 | 0.1 | 0.008 | 0.01 | 0.1 | 39 | 0.5 | 0.5 | 99 | 0.8
Wind | L860800 | 423074 | 6818437 | 1530 | 9 | Rock | Sub-rounded float on 262 linear. Rock is 20 x 15 cm goethite with minor limonited stained on surface. Quartz mica schist with mineralization hosted in a 3 cm thick band of grey quartz band. Mineraliztioan is 10-15% arsenopyrite with minor pyrrhotite. Smells sulfuric with 10% HCl. Rep and photo. | Xena Montague | 2013-08-15 11:35 | WH13158583 |  |  | 0.24 | 7.47 | 1.7 | 0.002 | 710 | 4.39 | 0.62 | 0.78 | 0.04 | 189.5 | 9.7 | 12 | 6.71 | 26.2 | 3.75 | 17.95 | 0.29 | 2.1 | 0.028 | 3.24 | 95.1 | 5 | 0.23 | 100 | 21.3 | 3.65 | 11.2 | 5.9 | 440 | 27.9 | 83.9 | 0.002 | 1.97 | 0.16 | 6.7 | 3 | 5.2 | 112.5 | 0.74 | 0.025 | 39.5 | 0.088 | 0.37 | 3.4 | 15 | 1.1 | 18.4 | 7 | 68.3
Wind | M898051 | 422907 | 6818522 | 1506 | 9 | Rock | Angular float. Limonite pittled mudstone -> phyllite. Limonite pits ~20%. Rep and photo. | Xena Montague | 2013-08-15 12:42 | WH13158583 |  |  | 0.63 | 4.2 | 19.9 | 0.007 | 1200 | 1.64 | 0.28 | 2.21 | 1.3 | 44.3 | 11.7 | 201 | 3.23 | 186.5 | 2.8 | 10.9 | 0.16 | 1.2 | 0.038 | 1.84 | 24.1 | 12.9 | 0.41 | 406 | 4.06 | 0.09 | 6.9 | 108.5 | 10000.5 | 14.3 | 68.9 | 0.002 | 0.02 | 0.95 | 14.7 | 4 | 0.7 | 183.5 | 0.45 | 0.06 | 4.6 | 0.248 | 0.84 | 5.5 | 448 | 0.9 | 28.7 | 175 | 49.6
Wind | M898052 | 422930 | 6818544 | 1509 | 9 | Rock | Sub angular float. White quartzite hosting sulphide stringers (pyrite +?) 3-4mm thick. Limonite and goethite stained. Rep and photo. | Xena Montague | 2013-08-15 12:54 | WH13158583 |  |  | 0.36 | 6.12 | 7.2 | 0.003 | 240 | 0.76 | 4.18 | 0.17 | 0.03 | 116.5 | 10.1 | 12 | 1.13 | 53.1 | 6.27 | 16.5 | 0.23 | 3 | 0.036 | 4.87 | 53.5 | 1.7 | 0.04 | 111 | 8.85 | 1.42 | 14.3 | 6.5 | 420 | 21.3 | 66.4 | 0.001 | 5 | 0.17 | 6.5 | 1 | 2.3 | 65.2 | 0.83 | 0.06 | 26.9 | 0.1 | 0.31 | 3.1 | 8 | 0.7 | 17.8 | 1 | 104
Wind | M898053 | 423590 | 6818559 | 1540 | 9 | Rock | Sub rounded grab sample. Limonite and goethite altered, green-blue meta volcanics? Aphanitic groundmass--felsite? Hosting py->limonite 2 mm blebs ~5%. Rep taken. | Xena Montague | 2013-08-15 13:30 | WH13158583 |  |  | 0.1 | 6.59 | 1.4 | 0.001 | 260 | 2.84 | 0.48 | 9.84 | 0.1 | 48 | 16.8 | 567 | 0.43 | 157 | 10.4 | 15.8 | 0.18 | 1.3 | 0.267 | 0.18 | 26.9 | 14.1 | 5.8 | 740 | 0.52 | 0.15 | 43.1 | 64 | 1240 | 6.8 | 4.9 | 0.003 | 0.33 | 2.01 | 30.5 | 5 | 11.2 | 533 | 2.08 | 0.07 | 2.4 | 0.929 | 0.07 | 1.3 | 201 | 0.6 | 15.7 | 207 | 39